## Summary
Material | Max_IV_Value | Max_IV_Thickness_nm | Max_Efficiency_Value | Max_Efficiency_Thickness_nm | Total_Emissive_Power_at_Max_IV | Total_Emissive_Power_at_Max_Eff
HfO2 | 83916.41 | 118.0905 | 0.4414114 | 118.0905 | 190109.3 | 190109.3
Tungsten | 60941.61 | 104.5226 | 0.416138 | 54.54545 | 147201.8 | 142765
C | 144931.9 | 145.2261 | 0.3816523 | 0 | 540180.9 | 87746.61
B4C | 143037.9 | 78.78788 | 0.4752267 | 69.69697 | 304410.6 | 292355.5
Al2O3 | 92741.06 | 1000 | 0.4296326 | 140.7035 | 291833.5 | 186878.9
AlN | 82639.51 | 118.0905 | 0.4394008 | 122.6131 | 188144.5 | 188016.5
Ir | 36052.42 | 5.050505 | 0.3816523 | 0 | 103642.1 | 87746.61
MgO | 69806.73 | 140.7035 | 0.427928 | 145.2261 | 163195.7 | 163055.2
Mo | 33488.69 | 303.5176 | 0.3816523 | 303.5176 | 87746.61 | 87746.61
Nb | 33488.69 | 0 | 0.3816523 | 0 | 87746.61 | 87746.61
Os | 33488.69 | 0 | 0.3816523 | 0 | 87746.61 | 87746.61
Ru | 50328.97 | 53.53535 | 0.3816523 | 0 | 142280.3 | 87746.61
SiC | 124549.1 | 75.75758 | 0.4726561 | 71.71717 | 264148.1 | 262184.4
Ta2O5 | 83530.27 | 118.0905 | 0.4410865 | 118.0905 | 189373.9 | 189373.9
Ta | 33488.69 | 0 | 0.3816523 | 0 | 87746.61 | 87746.61
TiN | 33488.69 | 0 | 0.3816523 | 0 | 87746.61 | 87746.61
ZrN | 34619.8 | 1000 | 0.3816523 | 0 | 103832.6 | 87746.61
ZrO2 | 85870.77 | 113.5678 | 0.4427142 | 118.0905 | 194001.4 | 193752.7
HfN | 33488.69 | 0 | 0.3816523 | 0 | 87746.61 | 87746.61
BN | 47748.76 | 193.311 | 0.4026294 | 196.3211 | 118599.9 | 118575.5
CaO | 54419.89 | 175.2508 | 0.4108451 | 178.2609 | 132473.9 | 132439.5
Cr2O3 | 83064.16 | 127.0903 | 0.4391639 | 127.0903 | 189141.6 | 189141.6
YSZ | 86511.23 | 115.0502 | 0.4444628 | 115.0502 | 194642.2 | 194642.2
Y2O3 | 104413.5 | 1000 | 0.4344117 | 130.1003 | 331446.5 | 197467.7