## Summary
Material | Max_IV_Value | Max_IV_Thickness_nm | Max_Efficiency_Value | Max_Efficiency_Thickness_nm | Total_Emissive_Power_at_Max_IV | Total_Emissive_Power_at_Max_Eff
HfO2 | 59269.03 | 113.5678 | 0.3821619 | 113.5678 | 155088.8 | 155088.8
Tungsten | 60960.07 | 104.5226 | 0.415507 | 69.69697 | 147177.4 | 145424.5
C | 145565 | 145.2261 | 0.3414211 | 49.49495 | 539929.8 | 214196.8
B4C | 132803.5 | 850.7538 | 0.4467569 | 72.72727 | 398899.1 | 277754.5
Al2O3 | 82461.78 | 1000 | 0.3773898 | 140.7035 | 284888.2 | 159852.6
AlN | 58343.94 | 118.0905 | 0.3796474 | 113.5678 | 153687 | 153392.9
Ir | 32060.21 | 12.12121 | 0.3113133 | 5.050505 | 105064.1 | 96453.73
MgO | 48680.19 | 140.7035 | 0.3640306 | 136.1809 | 133770.1 | 133684.1
Mo | 33489.18 | 118.0905 | 0.3816644 | 109.0452 | 87745.41 | 87744.6
Nb | 23005.65 | 0 | 0.3028449 | 0 | 75965.14 | 75965.14
Os | 28622.24 | 136.1809 | 0.3442031 | 89.89899 | 83173.63 | 83001.46
Ru | 50283.36 | 60.60606 | 0.3557002 | 34.34343 | 142494 | 137911.6
SiC | 106138.9 | 868.8442 | 0.4334228 | 72.72727 | 308195.3 | 231772.8
Ta2O5 | 58961.67 | 118.0905 | 0.3818609 | 113.5678 | 154512 | 154405.1
Ta | 23005.65 | 0 | 0.3028449 | 0 | 75965.14 | 75965.14
TiN | 23234.36 | 17.17172 | 0.3028449 | 0 | 89677.78 | 75965.14
ZrN | 24192.39 | 1000 | 0.3028449 | 0 | 91867.17 | 75965.14
ZrO2 | 60821.86 | 113.5678 | 0.3838822 | 109.0452 | 158465 | 158183
HfN | 24408.51 | 33.33333 | 0.3028449 | 0 | 100255.4 | 75965.14
BN | 32901.74 | 187.291 | 0.3305576 | 181.2709 | 99552.85 | 99481.61
CaO | 37595.13 | 172.2408 | 0.3413532 | 166.2207 | 110173.1 | 110078.2
Cr2O3 | 63810.52 | 1000 | 0.3829488 | 124.0803 | 186968.9 | 157676.7
YSZ | 61311.03 | 112.0401 | 0.3859971 | 112.0401 | 158838 | 158838
Y2O3 | 95053.93 | 1000 | 0.3847729 | 130.1003 | 326480.3 | 169059.6