## Summary
Material | Max_IV_Value | Max_IV_Thickness_nm | Max_Efficiency_Value | Max_Efficiency_Thickness_nm | Total_Emissive_Power_at_Max_IV | Total_Emissive_Power_at_Max_Eff
HfO2 | 15226.2 | 131.6583 | 0.3703931 | 127.1357 | 41136.98 | 41092.13
Tungsten | 61008.78 | 113.5678 | 0.4174261 | 69.69697 | 147105.9 | 141718.5
C | 146789.2 | 154.2714 | 0.3480506 | 57.57576 | 541832.1 | 173815.8
B4C | 131000.2 | 859.799 | 0.4874208 | 86.86869 | 363006.8 | 200708.3
Al2O3 | 63662.88 | 1000 | 0.3890927 | 158.794 | 224989.5 | 68885.75
AlN | 14949.17 | 131.6583 | 0.3675292 | 131.6583 | 40674.78 | 40674.78
Ir | 28553.64 | 53.53535 | 0.3026081 | 10.10101 | 99952.47 | 59163.46
MgO | 11693.74 | 154.2714 | 0.3479694 | 149.7487 | 33611.02 | 33560.69
Mo | 33489.87 | 145.2261 | 0.3817104 | 109.0452 | 87745.19 | 87691.13
Nb | 23005.83 | 163.3166 | 0.3028454 | 172.3618 | 75965.59 | 75965.49
Os | 28623.28 | 149.7487 | 0.3442442 | 100 | 83174.49 | 82708.66
Ru | 50195.66 | 85.85859 | 0.3569511 | 42.42424 | 142628.9 | 129512
SiC | 96629.28 | 882.4121 | 0.4646519 | 87.87879 | 252905.2 | 122474
Ta2O5 | 15132.22 | 131.6583 | 0.3687244 | 127.1357 | 41080.27 | 41016.67
Ta | 4838.536 | 412.0603 | 0.2788352 | 181.407 | 17352.67 | 17352.67
TiN | 23130.76 | 172.3618 | 0.2788352 | 0 | 101780.3 | 17352.67
ZrN | 6049.77 | 1000 | 0.2788352 | 0 | 33908.35 | 17352.67
ZrO2 | 15810.02 | 127.1357 | 0.3727518 | 122.6131 | 42415.25 | 42324.4
HfN | 24275.01 | 154.1806 | 0.2788352 | 0 | 105935.9 | 17352.67
BN | 7248.272 | 205.3512 | 0.3090848 | 196.3211 | 23460.64 | 23420.21
CaO | 8486.248 | 187.291 | 0.3213899 | 181.2709 | 26413.86 | 26372.13
Cr2O3 | 40640.66 | 1000 | 0.3880045 | 142.1405 | 112449 | 54807.21
YSZ | 15966.77 | 127.0903 | 0.3752227 | 124.0803 | 42569.72 | 42539.92
Y2O3 | 77121.41 | 1000 | 0.3964178 | 148.1605 | 268732.2 | 76738.2