## Summary
Material | Max_IV_Value | Max_IV_Thickness_nm | Max_Efficiency_Value | Max_Efficiency_Thickness_nm | Total_Emissive_Power_at_Max_IV | Total_Emissive_Power_at_Max_Eff
HfO2 | 64933.19 | 131.6583 | 0.319339 | 113.5678 | 207086.4 | 197586.5
Tungsten | 60937 | 100 | 0.4135925 | 95.9596 | 147340.5 | 147326.8
C | 145180.4 | 145.2261 | 0.3098214 | 66.66667 | 546461.7 | 320990
B4C | 138640.1 | 80.80808 | 0.392491 | 69.69697 | 361690.4 | 337393.2
Al2O3 | 84794.07 | 1000 | 0.3173946 | 145.2261 | 322511.8 | 202708.7
AlN | 63759.68 | 131.6583 | 0.3163405 | 113.5678 | 204333.1 | 194397.3
Ir | 32588.42 | 12.12121 | 0.284402 | 109.0452 | 117397.6 | 100036.8
MgO | 51955.18 | 158.794 | 0.2977947 | 136.1809 | 176886.1 | 169980.9
Mo | 33507.09 | 68.68687 | 0.3816523 | 231.1558 | 88129.97 | 87746.61
Nb | 23242.13 | 18.18182 | 0.3028472 | 131.6583 | 84097.7 | 75965.96
Os | 28627.34 | 131.6583 | 0.3441028 | 163.3166 | 83200.7 | 83173.45
Ru | 50377.94 | 52.52525 | 0.3506959 | 65.65657 | 143846 | 143398.4
SiC | 114861.4 | 79.79798 | 0.3776262 | 69.69697 | 310163.3 | 293212.2
Ta2O5 | 64576.94 | 131.6583 | 0.3192127 | 113.5678 | 205817.9 | 196432.5
Ta | 23130.56 | 0 | 0.2788352 | 190.4523 | 101767.8 | 17352.67
TiN | 23130.56 | 35.35354 | 0.2272876 | 35.35354 | 101767.8 | 101767.8
ZrN | 24280.77 | 1000 | 0.2272876 | 0 | 116782.9 | 101767.8
ZrO2 | 66863.15 | 127.1357 | 0.321252 | 109.0452 | 211647 | 200818.4
HfN | 24343.95 | 38.38384 | 0.2309249 | 21.21212 | 105660.6 | 105030.1
BN | 33753.95 | 217.3913 | 0.2582829 | 184.2809 | 131777.7 | 129038.5
CaO | 39052.14 | 196.3211 | 0.2709207 | 169.2308 | 145610.9 | 141876
Cr2O3 | 68491.31 | 1000 | 0.3212303 | 124.0803 | 238162.3 | 201132.7
YSZ | 67484.4 | 127.0903 | 0.3239193 | 109.0301 | 212084.6 | 201748
Y2O3 | 97231.85 | 1000 | 0.3266767 | 133.1104 | 363049.6 | 211689