## Sheet1
xq | Var2 | Var3
300 | 1.762 | 0.007
310 | 1.762 | 0.01
320 | 1.762 | 0.012
330 | 1.761 | 0.013
340 | 1.76 | 0.014
350 | 1.758 | 0.015
360 | 1.757 | 0.017
370 | 1.757 | 0.018
380 | 1.757 | 0.018
390 | 1.757 | 0.019
400 | 1.756 | 0.019
410 | 1.755 | 0.019
420 | 1.754 | 0.019
430 | 1.754 | 0.02
440 | 1.754 | 0.021
450 | 1.754 | 0.021
460 | 1.754 | 0.021
470 | 1.754 | 0.021
480 | 1.754 | 0.021
490 | 1.754 | 0.021
500 | 1.754 | 0.021
510 | 1.753 | 0.021
520 | 1.753 | 0.021
530 | 1.753 | 0.02
540 | 1.753 | 0.021
550 | 1.753 | 0.021
560 | 1.752 | 0.02
570 | 1.752 | 0.021
580 | 1.752 | 0.02
590 | 1.752 | 0.02
600 | 1.752 | 0.02
610 | 1.751 | 0.02
620 | 1.751 | 0.021
630 | 1.751 | 0.02
640 | 1.751 | 0.02
650 | 1.751 | 0.02
660 | 1.751 | 0.02
670 | 1.751 | 0.02
680 | 1.751 | 0.02
690 | 1.751 | 0.021
700 | 1.751 | 0.02
710 | 1.751 | 0.02
720 | 1.751 | 0.02
730 | 1.75 | 0.02
740 | 1.75 | 0.02
750 | 1.75 | 0.02
760 | 1.75 | 0.02
770 | 1.75 | 0.02
780 | 1.75 | 0.02
790 | 1.75 | 0.02
800 | 1.75 | 0.02
810 | 1.75 | 0.02
820 | 1.75 | 0.02
830 | 1.75 | 0.02
840 | 1.75 | 0.02
850 | 1.75 | 0.02
860 | 1.75 | 0.02
870 | 1.75 | 0.02
880 | 1.75 | 0.02
890 | 1.75 | 0.02
900 | 1.75 | 0.02
910 | 1.75 | 0.02
920 | 1.75 | 0.02
930 | 1.75 | 0.02
940 | 1.75 | 0.02
950 | 1.75 | 0.02
960 | 1.75 | 0.02
970 | 1.75 | 0.02
980 | 1.75 | 0.02
990 | 1.749 | 0.02
1000 | 1.749 | 0.02
1010 | 1.749 | 0.02
1020 | 1.749 | 0.02
1030 | 1.749 | 0.02
1040 | 1.749 | 0.02
1050 | 1.749 | 0.02
1060 | 1.749 | 0.02
1070 | 1.749 | 0.02
1080 | 1.749 | 0.02
1090 | 1.749 | 0.02
1100 | 1.749 | 0.02
1110 | 1.749 | 0.02
1120 | 1.749 | 0.02
1130 | 1.749 | 0.02
1140 | 1.749 | 0.02
1150 | 1.749 | 0.02
1160 | 1.749 | 0.02
1170 | 1.749 | 0.02
1180 | 1.749 | 0.02
1190 | 1.749 | 0.02
1200 | 1.749 | 0.021
1210 | 1.749 | 0.021
1220 | 1.749 | 0.02
1230 | 1.749 | 0.021
1240 | 1.749 | 0.02
1250 | 1.749 | 0.02
1260 | 1.749 | 0.02
1270 | 1.749 | 0.019
1280 | 1.749 | 0.019
1290 | 1.749 | 0.019
1300 | 1.749 | 0.019
1310 | 1.748 | 0.019
1320 | 1.748 | 0.019
1330 | 1.748 | 0.019
1340 | 1.748 | 0.019
1350 | 1.748 | 0.019
1360 | 1.748 | 0.02
1370 | 1.748 | 0.019
1380 | 1.748 | 0.02
1390 | 1.749 | 0.02
1400 | 1.748 | 0.02
1410 | 1.748 | 0.02
1420 | 1.748 | 0.019
1430 | 1.748 | 0.019
1440 | 1.748 | 0.019
1450 | 1.748 | 0.02
1460 | 1.748 | 0.019
1470 | 1.748 | 0.019
1480 | 1.748 | 0.018
1490 | 1.747 | 0.019
1500 | 1.747 | 0.019
1510 | 1.747 | 0.018
1520 | 1.747 | 0.018
1530 | 1.746 | 0.018
1540 | 1.746 | 0.019
1550 | 1.747 | 0.018
1560 | 1.746 | 0.018
1570 | 1.746 | 0.018
1580 | 1.745 | 0.018
1590 | 1.745 | 0.016
1600 | 1.745 | 0.018
1610 | 1.745 | 0.018
1620 | 1.745 | 0.018
1630 | 1.744 | 0.018
1640 | 1.744 | 0.018
1650 | 1.744 | 0.019
1660 | 1.744 | 0.019
1670 | 1.744 | 0.019
1680 | 1.744 | 0.019
1690 | 1.744 | 0.019
1700 | 1.744 | 0.019
1710 | 1.744 | 0.019
1720 | 1.744 | 0.019
1730 | 1.744 | 0.019
1740 | 1.743 | 0.018
1750 | 1.743 | 0.019
1760 | 1.743 | 0.019
1770 | 1.744 | 0.018
1780 | 1.744 | 0.018
1790 | 1.743 | 0.017
1800 | 1.743 | 0.017
1810 | 1.742 | 0.017
1820 | 1.742 | 0.018
1830 | 1.742 | 0.017
1840 | 1.741 | 0.017
1850 | 1.74 | 0.017
1860 | 1.739 | 0.018
1870 | 1.739 | 0.019
1880 | 1.74 | 0.02
1890 | 1.741 | 0.02
1900 | 1.741 | 0.02
1910 | 1.741 | 0.019
1920 | 1.741 | 0.019
1930 | 1.741 | 0.019
1940 | 1.741 | 0.019
1950 | 1.741 | 0.019
1960 | 1.741 | 0.019
1970 | 1.74 | 0.018
1980 | 1.74 | 0.018
1990 | 1.739 | 0.018
2000 | 1.739 | 0.018
2010 | 1.739 | 0.018
2020 | 1.738 | 0.018
2030 | 1.738 | 0.018
2040 | 1.737 | 0.018
2050 | 1.737 | 0.019
2060 | 1.737 | 0.019
2070 | 1.737 | 0.019
2080 | 1.737 | 0.019
2090 | 1.737 | 0.019
2100 | 1.737 | 0.018
2110 | 1.736 | 0.018
2120 | 1.736 | 0.018
2130 | 1.736 | 0.019
2140 | 1.735 | 0.019
2150 | 1.735 | 0.019
2160 | 1.735 | 0.019
2170 | 1.735 | 0.02
2180 | 1.735 | 0.019
2190 | 1.735 | 0.019
2200 | 1.734 | 0.019
2210 | 1.734 | 0.02
2220 | 1.734 | 0.02
2230 | 1.734 | 0.021
2240 | 1.734 | 0.02
2250 | 1.734 | 0.02
2260 | 1.734 | 0.021
2270 | 1.734 | 0.02
2280 | 1.734 | 0.02
2290 | 1.734 | 0.02
2300 | 1.734 | 0.02
2310 | 1.733 | 0.02
2320 | 1.733 | 0.02
2330 | 1.733 | 0.02
2340 | 1.733 | 0.02
2350 | 1.733 | 0.02
2360 | 1.733 | 0.02
2370 | 1.732 | 0.02
2380 | 1.732 | 0.021
2390 | 1.732 | 0.02
2400 | 1.732 | 0.021
2410 | 1.732 | 0.02
2420 | 1.732 | 0.02
2430 | 1.732 | 0.02
2440 | 1.732 | 0.019
2450 | 1.732 | 0.02
2460 | 1.732 | 0.019
2470 | 1.731 | 0.019
2480 | 1.731 | 0.019
2490 | 1.73 | 0.018
2500 | 1.729 | 0.018
2510 | 1.729 | 0.019
2520 | 1.728828125 | 0.019
2530 | 1.728 | 0.01825397
2540 | 1.728 | 0.019
2550 | 1.728 | 0.019
2560 | 1.727 | 0.019
2570 | 1.727 | 0.019
2580 | 1.727 | 0.01940299
2590 | 1.726104 | 0.01910448
2600 | 1.726 | 0.019
2610 | 1.726 | 0.01985294
2620 | 1.726 | 0.02
2630 | 1.725232 | 0.02
2640 | 1.725 | 0.02
2650 | 1.725 | 0.02
2660 | 1.724944 | 0.02
2670 | 1.724 | 0.02
2680 | 1.724861 | 0.02
2690 | 1.72475 | 0.02
2700 | 1.724 | 0.01936986
2710 | 1.723 | 0.019
2720 | 1.722649 | 0.01935135
2730 | 1.722 | 0.0207027
2740 | 1.722039 | 0.021
2750 | 1.723 | 0.021
2760 | 1.723 | 0.021
2770 | 1.723 | 0.021
2780 | 1.722 | 0.021
2790 | 1.722 | 0.02042308
2800 | 1.722 | 0.02
2810 | 1.722 | 0.021
2820 | 1.7216125 | 0.021
2830 | 1.721 | 0.021
2840 | 1.721 | 0.0201125
2850 | 1.720877 | 0.02012346
2860 | 1.72 | 0.021
2870 | 1.72 | 0.02043373
2880 | 1.72 | 0.02
2890 | 1.72 | 0.02
2900 | 1.719833 | 0.02
2910 | 1.719 | 0.02
2920 | 1.719 | 0.02
2930 | 1.718302 | 0.02
2940 | 1.718 | 0.02
2950 | 1.718 | 0.021
2960 | 1.717841 | 0.021
2970 | 1.717295 | 0.02070455
2980 | 1.718 | 0.02
2990 | 1.717449 | 0.02
3000 | 1.717 | 0.02066667
3010 | 1.717 | 0.02022222
3020 | 1.717 | 0.02
3030 | 1.716033 | 0.01903261
3040 | 1.715946 | 0.01905376
3050 | 1.715 | 0.02
3060 | 1.715 | 0.01979787
3070 | 1.714734 | 0.019
3080 | 1.714 | 0.019
3090 | 1.713625 | 0.019375
3100 | 1.713 | 0.01958333
3110 | 1.712546 | 0.019
3120 | 1.712 | 0.019
3130 | 1.712 | 0.0195102
3140 | 1.712 | 0.02
3150 | 1.712 | 0.02
3160 | 1.71146 | 0.01946
3170 | 1.711 | 0.019
3180 | 1.710465 | 0.019
3190 | 1.70948 | 0.01951961
3200 | 1.709 | 0.0205
3210 | 1.709 | 0.02052427
3220 | 1.709 | 0.02
3230 | 1.708596 | 0.02
3240 | 1.708 | 0.02
3250 | 1.707695 | 0.02030476
3260 | 1.707 | 0.02074766
3270 | 1.707 | 0.02
3280 | 1.70688 | 0.02
3290 | 1.706 | 0.02
3300 | 1.706 | 0.02
3310 | 1.706 | 0.02088182
3320 | 1.705209 | 0.021
3330 | 1.705 | 0.021
3340 | 1.705 | 0.02040179
3350 | 1.704509 | 0.02
3360 | 1.704 | 0.02038053
3370 | 1.703737 | 0.021
3380 | 1.70286 | 0.021
3390 | 1.702 | 0.021
3400 | 1.702 | 0.021
3410 | 1.702 | 0.021
3420 | 1.701402 | 0.02159829
3430 | 1.701 | 0.02245299
3440 | 1.701 | 0.023
3450 | 1.701 | 0.02285714
3460 | 1.701 | 0.02201681
3470 | 1.701 | 0.022
3480 | 1.701 | 0.022
3490 | 1.700533 | 0.022
3500 | 1.7 | 0.022
3510 | 1.7 | 0.022
3520 | 1.7 | 0.022
3530 | 1.699288 | 0.021288
3540 | 1.699 | 0.021
3550 | 1.699 | 0.021
3560 | 1.698898 | 0.021
3570 | 1.69811 | 0.021
3580 | 1.698 | 0.021
3590 | 1.69755 | 0.02055039
3600 | 1.697 | 0.02
3610 | 1.697 | 0.02
3620 | 1.696244 | 0.02
3630 | 1.695485 | 0.02
3640 | 1.694727 | 0.02
3650 | 1.694 | 0.01997015
3660 | 1.694 | 0.01922388
3670 | 1.693481 | 0.019
3680 | 1.692741 | 0.019
3690 | 1.692 | 0.019
3700 | 1.692 | 0.01972993
3710 | 1.691543 | 0.02
3720 | 1.690819 | 0.02
3730 | 1.690094 | 0.02
3740 | 1.69 | 0.01937857
3750 | 1.689667 | 0.019
3760 | 1.688958 | 0.01908451
3770 | 1.688254 | 0.02049296
3780 | 1.687552 | 0.021
3790 | 1.687 | 0.02085417
3800 | 1.687 | 0.02015972
3810 | 1.686469 | 0.02
3820 | 1.685781 | 0.02
3830 | 1.685096 | 0.02
3840 | 1.684419 | 0.02058108
3850 | 1.684 | 0.021
3860 | 1.684 | 0.021
3870 | 1.683701 | 0.021
3880 | 1.683369 | 0.021
3890 | 1.683037 | 0.021
3900 | 1.682724 | 0.02072414
3910 | 1.681758 | 0.02
3920 | 1.681105 | 0.02
3930 | 1.680455 | 0.02054545
3940 | 1.679808 | 0.021
3950 | 1.679167 | 0.021
3960 | 1.678529 | 0.021
3970 | 1.677892 | 0.02089241
3980 | 1.677259 | 0.02025949
3990 | 1.676629 | 0.02037107
4000 | 1.676 | 0.021
4010 | 1.676 | 0.02162112
4020 | 1.675759 | 0.02224074
4030 | 1.675142 | 0.02285802
4040 | 1.674528 | 0.023
4050 | 1.674 | 0.02291463
4060 | 1.674 | 0.02230488
4070 | 1.673699 | 0.022
4080 | 1.673096 | 0.022
4090 | 1.6725 | 0.0225
4100 | 1.672 | 0.02309524
4110 | 1.672 | 0.02369048
4120 | 1.671718 | 0.024
4130 | 1.671129 | 0.024
4140 | 1.670547 | 0.02354651
4150 | 1.67 | 0.023
4160 | 1.67 | 0.023
4170 | 1.66981 | 0.02318966
4180 | 1.669236 | 0.02376437
4190 | 1.668665 | 0.024
4200 | 1.668097 | 0.024
4210 | 1.667531 | 0.024
4220 | 1.667 | 0.024
4230 | 1.667 | 0.024
4240 | 1.66685 | 0.02385
4250 | 1.666294 | 0.02329444
4260 | 1.665742 | 0.023
4270 | 1.665192 | 0.023
4280 | 1.664645 | 0.02335519
4290 | 1.664098 | 0.02390164
4300 | 1.663557 | 0.024
4310 | 1.663016 | 0.024
4320 | 1.662481 | 0.02348128
4330 | 1.661894 | 0.023
4340 | 1.66083 | 0.023
4350 | 1.659884 | 0.023
4360 | 1.659358 | 0.023
4370 | 1.658833 | 0.02316667
4380 | 1.6583125 | 0.0236875
4390 | 1.657793 | 0.02420725
4400 | 1.657275 | 0.02472539
4410 | 1.656759 | 0.025
4420 | 1.656246 | 0.025
4430 | 1.655735 | 0.025
4440 | 1.655224 | 0.025
4450 | 1.654719 | 0.025
4460 | 1.654216 | 0.025
4470 | 1.653715 | 0.025285
4480 | 1.653215 | 0.025785
4490 | 1.652718 | 0.026
4500 | 1.652223 | 0.026
4510 | 1.65173 | 0.026
4520 | 1.65124 | 0.026
4530 | 1.650752 | 0.026
4540 | 1.650267 | 0.026
4550 | 1.649783 | 0.026
4560 | 1.6493 | 0.026
4570 | 1.648638 | 0.02618095
4580 | 1.647686 | 0.02665714
4590 | 1.646867 | 0.0271327
4600 | 1.646393 | 0.02760664
4610 | 1.64592 | 0.028
4620 | 1.645451 | 0.028
4630 | 1.644981 | 0.028
4640 | 1.644519 | 0.028
4650 | 1.644056 | 0.028
4660 | 1.643594 | 0.028
4670 | 1.643134 | 0.028
4680 | 1.642676 | 0.0283242
4690 | 1.642219 | 0.02878082
4700 | 1.642 | 0.029
4710 | 1.642 | 0.029
4720 | 1.641865 | 0.02913453
4730 | 1.641417 | 0.02958296
4740 | 1.640938 | 0.03
4750 | 1.640053 | 0.03
4760 | 1.639168 | 0.03
4770 | 1.638645 | 0.02964474
4780 | 1.638206 | 0.02920614
4790 | 1.63777 | 0.029
4800 | 1.637335 | 0.029
4810 | 1.636901 | 0.02909914
4820 | 1.63647 | 0.02953017
4830 | 1.636039 | 0.02996121
4840 | 1.635226 | 0.03038723
4850 | 1.634374 | 0.03081277
4860 | 1.633763 | 0.031
4870 | 1.633339 | 0.031
4880 | 1.633 | 0.031
4890 | 1.633 | 0.031
4900 | 1.633 | 0.031
4910 | 1.632668 | 0.031
4920 | 1.632253 | 0.031
4930 | 1.63184 | 0.031
4940 | 1.63143 | 0.031
4950 | 1.63102 | 0.031
4960 | 1.630228 | 0.031
4970 | 1.629415 | 0.031
4980 | 1.628803 | 0.03119679
4990 | 1.628402 | 0.03159839
5000 | 1.628 | 0.032
5010 | 1.627602 | 0.032
5020 | 1.627203 | 0.032
5030 | 1.626807 | 0.03180709
5040 | 1.626413 | 0.03141339
5050 | 1.62602 | 0.03101969
5060 | 1.625258 | 0.031
5070 | 1.624477 | 0.031
5080 | 1.623849 | 0.03115058
5090 | 1.623463 | 0.03153668
5100 | 1.623077 | 0.03192278
5110 | 1.622389 | 0.032
5120 | 1.621626 | 0.032
5130 | 1.620932 | 0.032
5140 | 1.620553 | 0.032
5150 | 1.620174 | 0.032
5160 | 1.619798 | 0.03179775
5170 | 1.619423 | 0.03142322
5180 | 1.619049 | 0.03104869
5190 | 1.618356 | 0.03067778
5200 | 1.617615 | 0.03030741
5210 | 1.616938 | 0.03006227
5220 | 1.616571 | 0.03042857
5230 | 1.616205 | 0.03079487
5240 | 1.615681 | 0.031
5250 | 1.614957 | 0.031
5260 | 1.614232 | 0.031
5270 | 1.613511 | 0.031
5280 | 1.612791 | 0.031
5290 | 1.612072 | 0.031
5300 | 1.611359 | 0.03067972
5310 | 1.610648 | 0.03032384
5320 | 1.609937 | 0.03
5330 | 1.609235 | 0.03
5340 | 1.608533 | 0.03
5350 | 1.607833 | 0.03
5360 | 1.607136 | 0.03
5370 | 1.606439 | 0.03
5380 | 1.605746 | 0.03012715
5390 | 1.605058 | 0.03047079
5400 | 1.604371 | 0.03081443
5410 | 1.603687 | 0.031
5420 | 1.603007 | 0.031
5430 | 1.602327 | 0.031
5440 | 1.60165 | 0.031
5450 | 1.600976 | 0.031
5460 | 1.600303 | 0.031
5470 | 1.599633 | 0.03081667
5480 | 1.598967 | 0.03048333
5490 | 1.5983 | 0.03015
5500 | 1.597638 | 0.03
5510 | 1.59698 | 0.03
5520 | 1.596322 | 0.03
5530 | 1.595502 | 0.03016612
5540 | 1.594524 | 0.03049186
5550 | 1.593547 | 0.03081759
5560 | 1.592716 | 0.03114194
5570 | 1.592071 | 0.03146452
5580 | 1.591426 | 0.0317871
5590 | 1.590783 | 0.032
5600 | 1.590146 | 0.032
5610 | 1.58951 | 0.032
5620 | 1.588874 | 0.03193691
5630 | 1.588243 | 0.03162145
5640 | 1.587612 | 0.03130599
5650 | 1.586972 | 0.03099065
5660 | 1.586037 | 0.03067913
5670 | 1.585103 | 0.0303676
5680 | 1.584168 | 0.03005607
5690 | 1.583495 | 0.03025231
5700 | 1.58288 | 0.03056
5710 | 1.582265 | 0.03086769
5720 | 1.581479 | 0.031
5730 | 1.580564 | 0.031
5740 | 1.579649 | 0.031
5750 | 1.578738 | 0.03108735
5760 | 1.577834 | 0.03138855
5770 | 1.576931 | 0.03168976
5780 | 1.576027 | 0.03199096
5790 | 1.575136 | 0.032
5800 | 1.574246 | 0.032
5810 | 1.573356 | 0.032
5820 | 1.572647 | 0.032
5830 | 1.572059 | 0.032
5840 | 1.571471 | 0.032
5850 | 1.570826 | 0.032
5860 | 1.569953 | 0.032
5870 | 1.569081 | 0.032
5880 | 1.568209 | 0.032
5890 | 1.567345 | 0.03221839
5900 | 1.566483 | 0.03250575
5910 | 1.565621 | 0.0327931
5920 | 1.564761 | 0.03307955
5930 | 1.563909 | 0.03336364
5940 | 1.563057 | 0.03364773
5950 | 1.562205 | 0.03393182
5960 | 1.561573 | 0.034
5970 | 1.561011 | 0.034
5980 | 1.560449 | 0.034
5990 | 1.559834 | 0.034
6000 | 1.559003 | 0.034
6010 | 1.558172 | 0.034
6020 | 1.557341 | 0.034
6030 | 1.556515 | 0.034
6040 | 1.555693 | 0.034
6050 | 1.554871 | 0.034
6060 | 1.554049 | 0.034
6070 | 1.553238 | 0.03425405
6080 | 1.552427 | 0.03452432
6090 | 1.551616 | 0.03479459
6100 | 1.550807 | 0.03506417
6110 | 1.550005 | 0.03533155
6120 | 1.549203 | 0.03559893
6130 | 1.548401 | 0.03586631
6140 | 1.547471 | 0.036
6150 | 1.546413 | 0.036
6160 | 1.545354 | 0.036
6170 | 1.544296 | 0.036
6180 | 1.543625 | 0.036
6190 | 1.543104 | 0.036
6200 | 1.542583 | 0.036
6210 | 1.5420625 | 0.036
6220 | 1.541093 | 0.0357732
6230 | 1.540062 | 0.03551546
6240 | 1.539031 | 0.03525773
6250 | 1.538 | 0.035
6260 | 1.537237 | 0.03525445
6270 | 1.536473 | 0.03550891
6280 | 1.53571 | 0.03576336
6290 | 1.534947 | 0.03601759
6300 | 1.534193 | 0.03626884
6310 | 1.53344 | 0.0365201
6320 | 1.532686 | 0.03677136
6330 | 1.531911 | 0.03702233
6340 | 1.530918 | 0.03727047
6350 | 1.529926 | 0.03751861
6360 | 1.528933 | 0.03776675
6370 | 1.527941 | 0.03798533
6380 | 1.526963 | 0.03774083
6390 | 1.525985 | 0.03749633
6400 | 1.525007 | 0.03725183
6410 | 1.524029 | 0.03700733
6420 | 1.523295 | 0.037
6430 | 1.522569 | 0.037
6440 | 1.521843 | 0.037
6450 | 1.521116 | 0.037
6460 | 1.520198 | 0.03720048
6470 | 1.519243 | 0.03743914
6480 | 1.518289 | 0.0376778
6490 | 1.517334 | 0.03791647
6500 | 1.516387 | 0.0381533
6510 | 1.515443 | 0.03838915
6520 | 1.5145 | 0.038625
6530 | 1.513557 | 0.03886085
6540 | 1.512619 | 0.039
6550 | 1.511688 | 0.039
6560 | 1.510758 | 0.039
6570 | 1.509828 | 0.039
6580 | 1.508899 | 0.039
6590 | 1.507982 | 0.039
6600 | 1.507064 | 0.039
6610 | 1.506147 | 0.039
6620 | 1.505229 | 0.039
6630 | 1.504321 | 0.039
6640 | 1.503416 | 0.039
6650 | 1.502511 | 0.039
6660 | 1.501606 | 0.039
6670 | 1.500705 | 0.039
6680 | 1.49981 | 0.039
6690 | 1.498915 | 0.039
6700 | 1.49802 | 0.039
6710 | 1.497125 | 0.039
6720 | 1.496053 | 0.03918943
6730 | 1.494952 | 0.03940969
6740 | 1.49385 | 0.03962996
6750 | 1.492749 | 0.03985022
6760 | 1.491651 | 0.04006972
6770 | 1.490562 | 0.04028758
6780 | 1.489473 | 0.04050545
6790 | 1.488383 | 0.04072331
6800 | 1.487294 | 0.04094118
6810 | 1.486217 | 0.041
6820 | 1.485144 | 0.041
6830 | 1.484071 | 0.041
6840 | 1.482998 | 0.041
6850 | 1.481941 | 0.041
6860 | 1.481095 | 0.041
6870 | 1.480249 | 0.041
6880 | 1.479404 | 0.041
6890 | 1.478558 | 0.041
6900 | 1.477644 | 0.041
6910 | 1.476598 | 0.041
6920 | 1.475552 | 0.041
6930 | 1.474506 | 0.041
6940 | 1.47346 | 0.041
6950 | 1.472309 | 0.04111523
6960 | 1.471074 | 0.04132099
6970 | 1.46984 | 0.04152675
6980 | 1.468605 | 0.04173251
6990 | 1.46737 | 0.04193827
7000 | 1.46629 | 0.04228398
7010 | 1.465276 | 0.04268966
7020 | 1.464262 | 0.04309533
7030 | 1.463247 | 0.04350101
7040 | 1.462233 | 0.04390669
7050 | 1.461228 | 0.04415431
7060 | 1.460226 | 0.04435471
7070 | 1.459224 | 0.04455511
7080 | 1.458222 | 0.04475551
7090 | 1.45722 | 0.04495591
7100 | 1.456231 | 0.045
7110 | 1.455245 | 0.045
7120 | 1.454258 | 0.045
7130 | 1.453272 | 0.045
7140 | 1.452286 | 0.045
7150 | 1.451308 | 0.0448616
7160 | 1.450333 | 0.04466667
7170 | 1.449359 | 0.04447173
7180 | 1.448384 | 0.0442768
7190 | 1.447409 | 0.04408187
7200 | 1.446333 | 0.04411111
7210 | 1.445184 | 0.04430268
7220 | 1.444034 | 0.04449425
7230 | 1.442885 | 0.04468582
7240 | 1.441736 | 0.04487739
7250 | 1.440592 | 0.04506805
7260 | 1.439457 | 0.04525709
7270 | 1.438323 | 0.04544612
7280 | 1.437189 | 0.04563516
7290 | 1.436055 | 0.0458242
7300 | 1.434909 | 0.04601306
7310 | 1.433603 | 0.04619963
7320 | 1.432297 | 0.04638619
7330 | 1.430991 | 0.04657276
7340 | 1.429685 | 0.04675933
7350 | 1.428379 | 0.0469459
7360 | 1.427218 | 0.047
7370 | 1.426117 | 0.047
7380 | 1.425017 | 0.047
7390 | 1.423916 | 0.047
7400 | 1.422815 | 0.047
7410 | 1.421718 | 0.047
7420 | 1.420633 | 0.047
7430 | 1.419548 | 0.047
7440 | 1.418463 | 0.047
7450 | 1.417378 | 0.047
7460 | 1.416293 | 0.047
7470 | 1.415089 | 0.047
7480 | 1.413841 | 0.047
7490 | 1.412594 | 0.047
7500 | 1.411346 | 0.047
7510 | 1.410098 | 0.047
7520 | 1.408853 | 0.04702105
7530 | 1.407625 | 0.04719649
7540 | 1.406396 | 0.04737193
7550 | 1.405168 | 0.04754737
7560 | 1.40394 | 0.04772281
7570 | 1.402712 | 0.04789825
7580 | 1.401491 | 0.048
7590 | 1.40028 | 0.048
7600 | 1.399069 | 0.048
7610 | 1.397858 | 0.048
7620 | 1.396647 | 0.048
7630 | 1.395436 | 0.048
7640 | 1.394237 | 0.048
7650 | 1.393044 | 0.048
7660 | 1.391852 | 0.048
7670 | 1.390659 | 0.048
7680 | 1.389467 | 0.048
7690 | 1.388274 | 0.048
7700 | 1.386966 | 0.04787081
7710 | 1.385624 | 0.04770302
7720 | 1.384282 | 0.04753523
7730 | 1.38294 | 0.04736745
7740 | 1.381597 | 0.04719966
7750 | 1.380255 | 0.04703188
7760 | 1.378797 | 0.04673267
7770 | 1.377312 | 0.04640264
7780 | 1.375827 | 0.04607261
7790 | 1.374342 | 0.04574257
7800 | 1.372856 | 0.04541254
7810 | 1.371371 | 0.04508251
7820 | 1.369537 | 0.04487805
7830 | 1.367585 | 0.04471545
7840 | 1.365634 | 0.04455285
7850 | 1.363683 | 0.04439024
7860 | 1.361732 | 0.04422764
7870 | 1.35978 | 0.04406504
7880 | 1.357656 | 0.045056
7890 | 1.355416 | 0.046816
7900 | 1.353176 | 0.048576
7910 | 1.350936 | 0.050336
7920 | 1.348696 | 0.052096
7930 | 1.346456 | 0.053856
7940 | 1.345 | 0.05505512
7950 | 1.345 | 0.0552126
7960 | 1.345 | 0.05537008
7970 | 1.345 | 0.05552756
7980 | 1.345 | 0.05568504
7990 | 1.345 | 0.05584252
8000 | 1.345 | 0.056
8010 | 1.343605 | 0.05522481
8020 | 1.342209 | 0.05444961
8030 | 1.340814 | 0.05367442
8040 | 1.339419 | 0.05289922
8050 | 1.338023 | 0.05212403
8060 | 1.336628 | 0.05134884
8070 | 1.334742 | 0.05125152
8080 | 1.332456 | 0.05170884
8090 | 1.330169 | 0.05216616
8100 | 1.327883 | 0.05262348
8110 | 1.325596 | 0.05308079
8120 | 1.323309 | 0.05353811
8130 | 1.321023 | 0.05399543
8140 | 1.319514 | 0.05385135
8150 | 1.318012 | 0.0537012
8160 | 1.316511 | 0.05355105
8170 | 1.315009 | 0.0534009
8180 | 1.313508 | 0.05325075
8190 | 1.312006 | 0.0531006
8200 | 1.310513 | 0.05319469
8210 | 1.309038 | 0.05378466
8220 | 1.307563 | 0.05437463
8230 | 1.306088 | 0.0549646
8240 | 1.304614 | 0.05555457
8250 | 1.303139 | 0.05614454
8260 | 1.301664 | 0.05673451
8270 | 1.30044 | 0.05684012
8280 | 1.299423 | 0.05654942
8290 | 1.298406 | 0.05625872
8300 | 1.297388 | 0.05596802
8310 | 1.296371 | 0.05567733
8320 | 1.295353 | 0.05538663
8330 | 1.294336 | 0.05509593
8340 | 1.29228 | 0.05480884
8350 | 1.289712 | 0.05452354
8360 | 1.287144 | 0.05423823
8370 | 1.284576 | 0.05395292
8380 | 1.282009 | 0.05366762
8390 | 1.279441 | 0.05338231
8400 | 1.276873 | 0.053097
8410 | 1.27498 | 0.0530927
8420 | 1.273435 | 0.05323315
8430 | 1.27189 | 0.0533736
8440 | 1.270346 | 0.05351404
8450 | 1.268801 | 0.05365449
8460 | 1.267256 | 0.05379494
8470 | 1.265711 | 0.05393539
8480 | 1.263359 | 0.05429834
8490 | 1.26032 | 0.05485083
8500 | 1.257282 | 0.05540331
8510 | 1.254243 | 0.0559558
8520 | 1.251204 | 0.05650829
8530 | 1.248166 | 0.05706077
8540 | 1.245127 | 0.05761326
8550 | 1.242715 | 0.05840706
8560 | 1.241765 | 0.05976391
8570 | 1.240815 | 0.06112076
8580 | 1.239866 | 0.06247761
8590 | 1.238916 | 0.06383446
8600 | 1.237966 | 0.06519132
8610 | 1.237016 | 0.06654817
8620 | 1.236066 | 0.06790502
8630 | 1.235008 | 0.067876
8640 | 1.233941 | 0.06774267
8650 | 1.232875 | 0.06760933
8660 | 1.231808 | 0.067476
8670 | 1.230741 | 0.06734267
8680 | 1.229675 | 0.06720933
8690 | 1.228608 | 0.067076
8700 | 1.227436 | 0.06671785
8710 | 1.226123 | 0.06606168
8720 | 1.224811 | 0.06540551
8730 | 1.223499 | 0.06474934
8740 | 1.222186 | 0.06409318
8750 | 1.220874 | 0.06343701
8760 | 1.219562 | 0.06278084
8770 | 1.218249 | 0.06212467
8780 | 1.215811 | 0.06189575
8790 | 1.213108 | 0.06176705
8800 | 1.210405 | 0.06163835
8810 | 1.207703 | 0.06150965
8820 | 1.205 | 0.06138095
8830 | 1.202297 | 0.06125225
8840 | 1.199595 | 0.06112355
8850 | 1.196878 | 0.06101013
8860 | 1.193841 | 0.06126329
8870 | 1.190803 | 0.06151646
8880 | 1.187765 | 0.06176962
8890 | 1.184727 | 0.06202278
8900 | 1.181689 | 0.06227595
8910 | 1.178651 | 0.06252911
8920 | 1.175613 | 0.06278228
8930 | 1.172774 | 0.06319154
8940 | 1.171157 | 0.0645597
8950 | 1.16954 | 0.06592786
8960 | 1.167923 | 0.06729602
8970 | 1.166306 | 0.06866418
8980 | 1.164689 | 0.07003234
8990 | 1.163072 | 0.0714005
9000 | 1.161455 | 0.07276866
9010 | 1.159866 | 0.07407326
9020 | 1.158523 | 0.07480586
9030 | 1.157179 | 0.07553846
9040 | 1.155836 | 0.07627106
9050 | 1.154493 | 0.07700366
9060 | 1.15315 | 0.07773626
9070 | 1.151807 | 0.07846886
9080 | 1.150464 | 0.07920147
9090 | 1.149121 | 0.07993407
9100 | 1.147582 | 0.07923621
9110 | 1.146023 | 0.07839688
9120 | 1.144464 | 0.07755755
9130 | 1.142905 | 0.07671823
9140 | 1.141347 | 0.0758789
9150 | 1.139788 | 0.07503957
9160 | 1.138229 | 0.07420024
9170 | 1.13667 | 0.07336091
9180 | 1.134458 | 0.07232941
9190 | 1.131752 | 0.07115294
9200 | 1.129046 | 0.06997647
9210 | 1.12634 | 0.0688
9220 | 1.123634 | 0.06762353
9230 | 1.120928 | 0.06644706
9240 | 1.118222 | 0.06527059
9250 | 1.115516 | 0.06409412
9260 | 1.112725 | 0.06300809
9270 | 1.108794 | 0.0631237
9280 | 1.104864 | 0.06323931
9290 | 1.100933 | 0.06335491
9300 | 1.097002 | 0.06347052
9310 | 1.093072 | 0.06358613
9320 | 1.089141 | 0.06370173
9330 | 1.08521 | 0.06381734
9340 | 1.08128 | 0.06393295
9350 | 1.077619 | 0.06447619
9360 | 1.074331 | 0.06560998
9370 | 1.071043 | 0.06674376
9380 | 1.067755 | 0.06787755
9390 | 1.064467 | 0.06901134
9400 | 1.061179 | 0.07014512
9410 | 1.057891 | 0.07127891
9420 | 1.054603 | 0.0724127
9430 | 1.051315 | 0.07354649
9440 | 1.048797 | 0.07500223
9450 | 1.046793 | 0.07667261
9460 | 1.044788 | 0.07834298
9470 | 1.042784 | 0.08001336
9480 | 1.04078 | 0.08168374
9490 | 1.038775 | 0.08335412
9500 | 1.036771 | 0.0850245
9510 | 1.034766 | 0.08669488
9520 | 1.032762 | 0.08836526
9530 | 1.030782 | 0.08913537
9540 | 1.028817 | 0.08935371
9550 | 1.026852 | 0.08957205
9560 | 1.024886 | 0.08979039
9570 | 1.022921 | 0.09000873
9580 | 1.020956 | 0.09022707
9590 | 1.018991 | 0.09044541
9600 | 1.017026 | 0.09066376
9610 | 1.015061 | 0.0908821
9620 | 1.012817 | 0.09085209
9630 | 1.010244 | 0.09053055
9640 | 1.007672 | 0.090209
9650 | 1.0051 | 0.08988746
9660 | 1.002527 | 0.08956592
9670 | 0.999955 | 0.08924437
9680 | 0.9973826 | 0.08892283
9690 | 0.9948103 | 0.08860129
9700 | 0.9922379 | 0.08827974
9710 | 0.989604 | 0.08801366
9720 | 0.9865578 | 0.0881187
9730 | 0.9835116 | 0.08822374
9740 | 0.9804653 | 0.08832878
9750 | 0.9774191 | 0.08843382
9760 | 0.9743729 | 0.08853887
9770 | 0.9713267 | 0.08864391
9780 | 0.9682805 | 0.08874895
9790 | 0.9652342 | 0.08885399
9800 | 0.962188 | 0.08895903
9810 | 0.9588641 | 0.08893718
9820 | 0.9553625 | 0.08883419
9830 | 0.951861 | 0.0887312
9840 | 0.9483594 | 0.08862822
9850 | 0.9448579 | 0.08852523
9860 | 0.9413563 | 0.08842225
9870 | 0.9378548 | 0.08831926
9880 | 0.9343532 | 0.08821627
9890 | 0.9308517 | 0.08811329
9900 | 0.9273502 | 0.0880103
9910 | 0.9236364 | 0.08854545
9920 | 0.919899 | 0.08915152
9930 | 0.9161616 | 0.08975758
9940 | 0.9124242 | 0.09036364
9950 | 0.9086869 | 0.0909697
9960 | 0.9049495 | 0.09157576
9970 | 0.9012121 | 0.09218182
9980 | 0.8974747 | 0.09278788
9990 | 0.8937374 | 0.09339394
10000 | 0.89 | 0.094
10010 | 0.8864356 | 0.09429703
10020 | 0.8828713 | 0.09459406
10030 | 0.8793069 | 0.09489109
10040 | 0.8757426 | 0.09518812
10050 | 0.8721782 | 0.09548515
10060 | 0.8686139 | 0.09578218
10070 | 0.8650495 | 0.09607921
10080 | 0.8614851 | 0.09637624
10090 | 0.8579208 | 0.09667327
10100 | 0.8543564 | 0.0969703
10110 | 0.850421 | 0.09752376
10120 | 0.8464442 | 0.09810572
10130 | 0.8424675 | 0.09868768
10140 | 0.8384908 | 0.09926964
10150 | 0.8345141 | 0.0998516
10160 | 0.8305373 | 0.1004336
10170 | 0.8265606 | 0.1010155
10180 | 0.8225839 | 0.1015975
10190 | 0.8186072 | 0.1021794
10200 | 0.8146305 | 0.1027614
10210 | 0.8104762 | 0.1032804
10220 | 0.8061987 | 0.1037557
10230 | 0.8019211 | 0.104231
10240 | 0.7976435 | 0.1047063
10250 | 0.793366 | 0.1051816
10260 | 0.7890884 | 0.1056568
10270 | 0.7848108 | 0.1061321
10280 | 0.7805333 | 0.1066074
10290 | 0.7762557 | 0.1070827
10300 | 0.7719781 | 0.107558
10310 | 0.7676676 | 0.1080261
10320 | 0.762919 | 0.1083985
10330 | 0.7581704 | 0.1087709
10340 | 0.7534218 | 0.1091434
10350 | 0.7486732 | 0.1095158
10360 | 0.7439246 | 0.1098883
10370 | 0.739176 | 0.1102607
10380 | 0.7344274 | 0.1106331
10390 | 0.7296788 | 0.1110056
10400 | 0.7249302 | 0.111378
10410 | 0.7201816 | 0.1117505
10420 | 0.7152235 | 0.1122409
10430 | 0.7098403 | 0.1129708
10440 | 0.7044571 | 0.1137007
10450 | 0.6990739 | 0.1144307
10460 | 0.6936907 | 0.1151606
10470 | 0.6883075 | 0.1158905
10480 | 0.6829243 | 0.1166204
10490 | 0.6775411 | 0.1173504
10500 | 0.6721578 | 0.1180803
10510 | 0.6667746 | 0.1188102
10520 | 0.6613914 | 0.1195401
10530 | 0.6558196 | 0.1203304
10540 | 0.6499268 | 0.1212232
10550 | 0.6440339 | 0.1221161
10560 | 0.6381411 | 0.1230089
10570 | 0.6322482 | 0.1239018
10580 | 0.6263554 | 0.1247946
10590 | 0.6204625 | 0.1256875
10600 | 0.6145696 | 0.1265804
10610 | 0.6086768 | 0.1274732
10620 | 0.6027839 | 0.1283661
10630 | 0.5968911 | 0.1292589
10640 | 0.5908409 | 0.1301337
10650 | 0.5840227 | 0.1309205
10660 | 0.5772045 | 0.1317072
10670 | 0.5703864 | 0.1324939
10680 | 0.5635682 | 0.1332806
10690 | 0.55675 | 0.1340673
10700 | 0.5499318 | 0.134854
10710 | 0.5431136 | 0.1356407
10720 | 0.5362955 | 0.1364274
10730 | 0.5294773 | 0.1372142
10740 | 0.5226591 | 0.1380009
10750 | 0.5158409 | 0.1387876
10760 | 0.5069435 | 0.1406861
10770 | 0.4972772 | 0.1429957
10780 | 0.4876108 | 0.1453054
10790 | 0.4779444 | 0.1476151
10800 | 0.468278 | 0.1499247
10810 | 0.4586116 | 0.1522344
10820 | 0.4489453 | 0.1545441
10830 | 0.4392789 | 0.1568537
10840 | 0.4296125 | 0.1591634
10850 | 0.4199461 | 0.1614731
10860 | 0.4102797 | 0.1637827
10870 | 0.4005913 | 0.1662446
10880 | 0.3903735 | 0.1723585
10890 | 0.3801558 | 0.1784724
10900 | 0.369938 | 0.1845863
10910 | 0.3597203 | 0.1907002
10920 | 0.3495025 | 0.1968141
10930 | 0.3392848 | 0.202928
10940 | 0.329067 | 0.2090419
10950 | 0.3188492 | 0.2151558
10960 | 0.3086315 | 0.2212697
10970 | 0.2984137 | 0.2273836
10980 | 0.288196 | 0.2334975
10990 | 0.2782056 | 0.23995
11000 | 0.2702613 | 0.2494505
11010 | 0.262317 | 0.2589509
11020 | 0.2543726 | 0.2684513
11030 | 0.2464283 | 0.2779517
11040 | 0.238484 | 0.2874521
11050 | 0.2305397 | 0.2969525
11060 | 0.2225954 | 0.3064529
11070 | 0.2146511 | 0.3159533
11080 | 0.2067068 | 0.3254537
11090 | 0.1987625 | 0.3349541
11100 | 0.1908182 | 0.3444545
11110 | 0.1828739 | 0.353955
11120 | 0.1778671 | 0.3641922
11130 | 0.1732234 | 0.3745204
11140 | 0.1685797 | 0.3848487
11150 | 0.1639359 | 0.3951769
11160 | 0.1592922 | 0.4055052
11170 | 0.1546485 | 0.4158335
11180 | 0.1500048 | 0.4261617
11190 | 0.1453611 | 0.43649
11200 | 0.1407174 | 0.4468183
11210 | 0.1360737 | 0.4571465
11220 | 0.1314299 | 0.4674748
11230 | 0.1267862 | 0.477803
11240 | 0.123185 | 0.4878871
11250 | 0.1211473 | 0.497605
11260 | 0.1191097 | 0.5073229
11270 | 0.1170721 | 0.5170408
11280 | 0.1150345 | 0.5267586
11290 | 0.1129969 | 0.5364765
11300 | 0.1109592 | 0.5461944
11310 | 0.1089216 | 0.5559122
11320 | 0.106884 | 0.5656301
11330 | 0.1048464 | 0.575348
11340 | 0.1028088 | 0.5850658
11350 | 0.1007712 | 0.5947837
11360 | 0.09873354 | 0.6045016
11370 | 0.09746136 | 0.6134353
11380 | 0.09661974 | 0.6219281
11390 | 0.09577812 | 0.6304208
11400 | 0.0949365 | 0.6389135
11410 | 0.09409487 | 0.6474063
11420 | 0.09325325 | 0.655899
11430 | 0.09241163 | 0.6643917
11440 | 0.09157001 | 0.6728845
11450 | 0.09072839 | 0.6813772
11460 | 0.08988676 | 0.6898699
11470 | 0.08904514 | 0.6983627
11480 | 0.08820352 | 0.7068554
11490 | 0.0873619 | 0.7153481
11500 | 0.08682934 | 0.7233945
11510 | 0.08652994 | 0.731104
11520 | 0.08623054 | 0.7388136
11530 | 0.08593114 | 0.7465232
11540 | 0.08563174 | 0.7542328
11550 | 0.08533234 | 0.7619424
11560 | 0.08503293 | 0.7696519
11570 | 0.08473353 | 0.7773615
11580 | 0.08443413 | 0.7850711
11590 | 0.08413473 | 0.7927807
11600 | 0.08383533 | 0.8004903
11610 | 0.08353593 | 0.8081999
11620 | 0.08323653 | 0.8159094
11630 | 0.0829693 | 0.8234276
11640 | 0.0828231 | 0.8302259
11650 | 0.0826769 | 0.8370241
11660 | 0.0825307 | 0.8438224
11670 | 0.0823845 | 0.8506206
11680 | 0.0822383 | 0.8574189
11690 | 0.08209211 | 0.8642171
11700 | 0.08194591 | 0.8710154
11710 | 0.08179971 | 0.8778136
11720 | 0.08165351 | 0.8846118
11730 | 0.08150731 | 0.8914101
11740 | 0.08136111 | 0.8982083
11750 | 0.08121491 | 0.9050066
11760 | 0.08106871 | 0.9118048
11770 | 0.08092434 | 0.9182912
11780 | 0.08078158 | 0.9245011
11790 | 0.08063883 | 0.9307109
11800 | 0.08049607 | 0.9369208
11810 | 0.08035332 | 0.9431306
11820 | 0.08021056 | 0.9493405
11830 | 0.08006781 | 0.9555503
11840 | 0.07992505 | 0.9617602
11850 | 0.0797823 | 0.96797
11860 | 0.07963954 | 0.9741799
11870 | 0.07949679 | 0.9803897
11880 | 0.07935403 | 0.9865996
11890 | 0.07921128 | 0.9928094
11900 | 0.07906852 | 0.9990193
11910 | 0.07896374 | 1.005119
11920 | 0.078894 | 1.011116
11930 | 0.07882427 | 1.017113
11940 | 0.07875453 | 1.02311
11950 | 0.0786848 | 1.029107
11960 | 0.07861506 | 1.035105
11970 | 0.07854533 | 1.041102
11980 | 0.07847559 | 1.047099
11990 | 0.07840586 | 1.053096
12000 | 0.07833612 | 1.059093