## Sheet1
Lambda | n | k
300 | 1.535 | 0.84
310 | 1.547 | 0.813
320 | 1.554 | 0.796
330 | 1.562 | 0.785
340 | 1.57 | 0.771
350 | 1.569 | 0.76
360 | 1.569 | 0.758
370 | 1.57 | 0.759
380 | 1.574 | 0.762
390 | 1.579 | 0.766
400 | 1.585 | 0.768
410 | 1.59 | 0.769
420 | 1.593 | 0.772
430 | 1.596 | 0.776
440 | 1.599 | 0.781
450 | 1.602 | 0.788
460 | 1.606 | 0.795
470 | 1.611 | 0.802
480 | 1.616 | 0.81
490 | 1.622 | 0.817
500 | 1.629 | 0.822
510 | 1.634 | 0.828
520 | 1.638 | 0.834
530 | 1.643 | 0.84
540 | 1.647 | 0.846
550 | 1.652 | 0.853
560 | 1.656 | 0.86
570 | 1.659 | 0.867
580 | 1.664 | 0.875
590 | 1.669 | 0.882
600 | 1.673 | 0.889
610 | 1.677 | 0.897
620 | 1.681 | 0.904
630 | 1.685 | 0.912
640 | 1.689 | 0.92
650 | 1.693 | 0.927
660 | 1.696 | 0.935
670 | 1.699 | 0.945
680 | 1.704 | 0.954
690 | 1.709 | 0.963
700 | 1.714 | 0.972
710 | 1.719 | 0.98
720 | 1.724 | 0.989
730 | 1.729 | 0.997
740 | 1.734 | 1.006
750 | 1.739 | 1.014
760 | 1.744 | 1.023
770 | 1.75 | 1.032
780 | 1.755 | 1.04
790 | 1.761 | 1.048
800 | 1.768 | 1.055
810 | 1.773 | 1.06
820 | 1.776 | 1.068
830 | 1.781 | 1.076
840 | 1.785 | 1.083
850 | 1.789 | 1.091
860 | 1.793 | 1.098
870 | 1.796 | 1.107
880 | 1.801 | 1.116
890 | 1.806 | 1.124
900 | 1.809 | 1.131
910 | 1.812419 | 1.138692
920 | 1.817 | 1.15
930 | 1.821 | 1.159
940 | 1.826 | 1.168
950 | 1.831 | 1.177
960 | 1.836 | 1.186
970 | 1.841 | 1.195
980 | 1.846 | 1.204
990 | 1.851 | 1.212
1000 | 1.857 | 1.221
1010 | 1.862 | 1.229
1020 | 1.867 | 1.238
1030 | 1.872 | 1.246
1040 | 1.877 | 1.255
1050 | 1.882 | 1.263
1060 | 1.888 | 1.272
1070 | 1.893 | 1.281
1080 | 1.899 | 1.29
1090 | 1.905 | 1.298
1100 | 1.91 | 1.306
1110 | 1.915 | 1.314
1120 | 1.92 | 1.323
1130 | 1.925 | 1.333
1140 | 1.932 | 1.342
1150 | 1.938 | 1.35
1160 | 1.944 | 1.358
1170 | 1.95 | 1.367
1180 | 1.957 | 1.375
1190 | 1.962 | 1.383
1200 | 1.97 | 1.392
1210 | 1.977 | 1.398
1220 | 1.982 | 1.406
1230 | 1.989 | 1.415
1240 | 1.995 | 1.422
1250 | 2.001 | 1.43
1260 | 2.008 | 1.437
1270 | 2.015 | 1.445
1280 | 2.021 | 1.452
1290 | 2.026 | 1.46
1300 | 2.033 | 1.467
1310 | 2.04 | 1.475
1320 | 2.046 | 1.483
1330 | 2.053 | 1.49
1340 | 2.06 | 1.497
1350 | 2.067 | 1.503
1360 | 2.073 | 1.51
1370 | 2.079 | 1.517
1380 | 2.086 | 1.524
1390 | 2.093 | 1.531
1400 | 2.099 | 1.537
1410 | 2.105 | 1.544
1420 | 2.112 | 1.55
1430 | 2.117 | 1.557
1440 | 2.124 | 1.564
1450 | 2.131 | 1.57
1460 | 2.137 | 1.576
1470 | 2.143 | 1.583
1480 | 2.149 | 1.59
1490 | 2.155 | 1.596
1500 | 2.162 | 1.604
1510 | 2.17 | 1.61
1520 | 2.176667 | 1.615714
1530 | 2.183 | 1.621
1540 | 2.189 | 1.627
1550 | 2.195 | 1.634
1560 | 2.203 | 1.64
1570 | 2.209 | 1.646
1580 | 2.216 | 1.65
1590 | 2.221 | 1.657
1600 | 2.228 | 1.663
1610 | 2.235 | 1.669
1620 | 2.241 | 1.674
1630 | 2.248 | 1.679
1640 | 2.253 | 1.685
1650 | 2.26 | 1.691
1660 | 2.266 | 1.697
1670 | 2.273 | 1.703
1680 | 2.279 | 1.708
1690 | 2.286 | 1.714
1700 | 2.293 | 1.719
1710 | 2.299 | 1.724
1720 | 2.305 | 1.729
1730 | 2.311 | 1.735
1740 | 2.318 | 1.741
1750 | 2.325 | 1.746
1760 | 2.328704 | 1.749086
1770 | 2.338 | 1.756
1780 | 2.345 | 1.761
1790 | 2.352 | 1.766
1800 | 2.36 | 1.77
1810 | 2.366 | 1.773
1820 | 2.371 | 1.777
1830 | 2.377 | 1.783
1840 | 2.385 | 1.787
1850 | 2.392 | 1.791
1860 | 2.398 | 1.793
1870 | 2.402 | 1.796
1880 | 2.407 | 1.801
1890 | 2.413 | 1.806
1900 | 2.419 | 1.81
1910 | 2.424 | 1.814
1920 | 2.43 | 1.818
1930 | 2.435 | 1.823
1940 | 2.441 | 1.827
1950 | 2.447 | 1.831
1960 | 2.453 | 1.835
1970 | 2.459 | 1.839
1980 | 2.464 | 1.843
1990 | 2.47 | 1.847
2000 | 2.477 | 1.851
2010 | 2.482 | 1.852
2020 | 2.486 | 1.857
2030 | 2.492 | 1.861
2040 | 2.497 | 1.865
2050 | 2.502 | 1.868
2060 | 2.508 | 1.872
2070 | 2.513 | 1.875
2080 | 2.518 | 1.879
2090 | 2.523 | 1.882
2100 | 2.526 | 1.886
2110 | 2.533 | 1.888
2120 | 2.537 | 1.892
2130 | 2.542 | 1.895
2140 | 2.547 | 1.898
2150 | 2.551 | 1.902
2160 | 2.556 | 1.906
2170 | 2.56 | 1.909
2180 | 2.564 | 1.912
2190 | 2.568 | 1.916
2200 | 2.572 | 1.92
2210 | 2.576 | 1.924
2220 | 2.581 | 1.928
2230 | 2.585 | 1.931
2240 | 2.589 | 1.935
2250 | 2.594 | 1.939
2260 | 2.598 | 1.942
2270 | 2.601 | 1.946
2280 | 2.605 | 1.95
2290 | 2.609 | 1.954
2300 | 2.613 | 1.958
2310 | 2.617 | 1.962
2320 | 2.621 | 1.966
2330 | 2.625 | 1.971
2340 | 2.629 | 1.975
2350 | 2.633 | 1.979
2360 | 2.637 | 1.983
2370 | 2.641 | 1.987
2380 | 2.645 | 1.992
2390 | 2.65 | 1.996
2400 | 2.654 | 1.999
2410 | 2.658 | 2.003
2420 | 2.662 | 2.007
2430 | 2.666 | 2.012
2440 | 2.67 | 2.015
2450 | 2.674 | 2.019
2460 | 2.677 | 2.023
2470 | 2.681 | 2.028
2480 | 2.685 | 2.032
2490 | 2.688 | 2.037
2500 | 2.691 | 2.043
2510 | 2.697762 | 2.045825
2520 | 2.70003125 | 2.05134375
2530 | 2.706492 | 2.053746
2540 | 2.709 | 2.0581875
2550 | 2.713231 | 2.065231
2560 | 2.718379 | 2.067758
2570 | 2.721682 | 2.072576
2580 | 2.725806 | 2.075612
2590 | 2.729687 | 2.080687
2600 | 2.734294 | 2.086
2610 | 2.736294 | 2.087706
2620 | 2.741 | 2.093957
2630 | 2.744841 | 2.099072
2640 | 2.749857 | 2.103857
2650 | 2.755571 | 2.108286
2660 | 2.758113 | 2.111338
2670 | 2.762789 | 2.117465
2680 | 2.766 | 2.121444
2690 | 2.772 | 2.12675
2700 | 2.77689 | 2.13026
2710 | 2.779 | 2.134
2720 | 2.786459 | 2.141649
2730 | 2.791 | 2.143811
2740 | 2.796039 | 2.149039
2750 | 2.79808 | 2.15144
2760 | 2.802053 | 2.156737
2770 | 2.806948 | 2.162935
2780 | 2.813429 | 2.166571
2790 | 2.816423 | 2.169731
2800 | 2.822013 | 2.175295
2810 | 2.827 | 2.176253
2820 | 2.8281625 | 2.1811
2830 | 2.8344625 | 2.18855
2840 | 2.84055 | 2.1926625
2850 | 2.844741 | 2.196494
2860 | 2.851061 | 2.200354
2870 | 2.855265 | 2.203265
2880 | 2.858561 | 2.205
2890 | 2.859976 | 2.210857
2900 | 2.865667 | 2.217
2910 | 2.871824 | 2.223412
2920 | 2.879118 | 2.226
2930 | 2.884488 | 2.227395
2940 | 2.88514 | 2.230581
2950 | 2.890057 | 2.237057
2960 | 2.896114 | 2.242477
2970 | 2.902591 | 2.245886
2980 | 2.906562 | 2.250562
2990 | 2.913303 | 2.253449
3000 | 2.916667 | 2.254333
3010 | 2.920889 | 2.261222
3020 | 2.928154 | 2.264758
3030 | 2.929967 | 2.26887
3040 | 2.939161 | 2.273
3050 | 2.942387 | 2.273516
3060 | 2.945809 | 2.277606
3070 | 2.950064 | 2.28133
3080 | 2.954958 | 2.285653
3090 | 2.960125 | 2.2885
3100 | 2.9645 | 2.293083
3110 | 2.970268 | 2.296907
3120 | 2.974454 | 2.299454
3130 | 2.979571 | 2.304061
3140 | 2.986152 | 2.307525
3150 | 2.991141 | 2.309071
3160 | 2.99462 | 2.31162
3170 | 2.99978 | 2.3157
3180 | 3.004604 | 2.319069
3190 | 3.008598 | 2.322078
3200 | 3.0145 | 2.3245
3210 | 3.018476 | 2.325951
3220 | 3.020769 | 2.330096
3230 | 3.025827 | 2.336423
3240 | 3.033226 | 2.339642
3250 | 3.03961 | 2.33961
3260 | 3.042262 | 2.342009
3270 | 3.046374 | 2.345374
3280 | 3.048602 | 2.347722
3290 | 3.05337 | 2.353139
3300 | 3.060778 | 2.355917
3310 | 3.064527 | 2.356882
3320 | 3.068955 | 2.360164
3330 | 3.0735 | 2.361
3340 | 3.076795 | 2.363991
3350 | 3.080455 | 2.367964
3360 | 3.084522 | 2.371522
3370 | 3.088316 | 2.374789
3380 | 3.093123 | 2.377561
3390 | 3.100069 | 2.380983
3400 | 3.103517 | 2.380121
3410 | 3.104 | 2.384448
3420 | 3.108188 | 2.388393
3430 | 3.113718 | 2.391359
3440 | 3.11821 | 2.393908
3450 | 3.121571 | 2.396571
3460 | 3.124933 | 2.399933
3470 | 3.129083 | 2.403267
3480 | 3.133223 | 2.405289
3490 | 3.136869 | 2.407869
3500 | 3.139854 | 2.411423
3510 | 3.14239 | 2.415683
3520 | 3.145642 | 2.421374
3530 | 3.153832 | 2.423424
3540 | 3.159048 | 2.425536
3550 | 3.162548 | 2.428548
3560 | 3.166614 | 2.432307
3570 | 3.171339 | 2.434669
3580 | 3.17603125 | 2.437015625
3590 | 3.180698 | 2.439349
3600 | 3.184669 | 2.441669
3610 | 3.186977 | 2.443977
3620 | 3.190779 | 2.448534
3630 | 3.196121 | 2.450515
3640 | 3.200818 | 2.452091
3650 | 3.203209 | 2.455149
3660 | 3.208433 | 2.458881
3670 | 3.212593 | 2.461037
3680 | 3.216296 | 2.462778
3690 | 3.22 | 2.465
3700 | 3.22219 | 2.46719
3710 | 3.224826 | 2.470739
3720 | 3.22863 | 2.474725
3730 | 3.235152 | 2.477623
3740 | 3.238486 | 2.479243
3750 | 3.240667 | 2.482
3760 | 3.242338 | 2.486254
3770 | 3.247972 | 2.490479
3780 | 3.25358 | 2.492895
3790 | 3.258729 | 2.494583
3800 | 3.262201 | 2.497361
3810 | 3.265655 | 2.500124
3820 | 3.269096 | 2.502877
3830 | 3.272521 | 2.505616
3840 | 3.277649 | 2.508905
3850 | 3.282541 | 2.511514
3860 | 3.286595 | 2.512865
3870 | 3.2888 | 2.5142
3880 | 3.29106 | 2.516325
3890 | 3.293709 | 2.519636
3900 | 3.296928 | 2.524099
3910 | 3.300935 | 2.528451
3920 | 3.306163 | 2.532373
3930 | 3.309727 | 2.534636
3940 | 3.313346 | 2.537154
3950 | 3.317833 | 2.541
3960 | 3.322771 | 2.542943
3970 | 3.327538 | 2.544538
3980 | 3.330703 | 2.547703
3990 | 3.333855 | 2.549742
4000 | 3.337 | 2.551
4010 | 3.339484 | 2.554727
4020 | 3.343167 | 2.557963
4030 | 3.348722 | 2.560432
4040 | 3.352362 | 2.561945
4050 | 3.355341 | 2.563683
4060 | 3.35778 | 2.568561
4070 | 3.362313 | 2.571602
4080 | 3.36894 | 2.572807
4090 | 3.372 | 2.5745
4100 | 3.374381 | 2.576381
4110 | 3.376762 | 2.578762
4120 | 3.379129 | 2.581976
4130 | 3.381482 | 2.586094
4140 | 3.38336 | 2.58836
4150 | 3.385243 | 2.590173
4160 | 3.389289 | 2.593064
4170 | 3.39219 | 2.595948
4180 | 3.392764 | 2.598822
4190 | 3.39233 | 2.604693
4200 | 3.391193 | 2.612648
4210 | 3.396627 | 2.624316
4220 | 3.403872 | 2.636302
4230 | 3.418397 | 2.64133
4240 | 3.4305 | 2.64425
4250 | 3.436056 | 2.641472
4260 | 3.441066 | 2.642324
4270 | 3.445462 | 2.647269
4280 | 3.454104 | 2.649355
4290 | 3.465033 | 2.649902
4300 | 3.471432 | 2.646897
4310 | 3.476838 | 2.643114
4320 | 3.480631 | 2.640925
4330 | 3.484106 | 2.639
4340 | 3.48517 | 2.639
4350 | 3.486347 | 2.639347
4360 | 3.487926 | 2.640926
4370 | 3.489333 | 2.642833
4380 | 3.490375 | 2.6454375
4390 | 3.492036 | 2.648451
4400 | 3.494627 | 2.652078
4410 | 3.497928 | 2.655205
4420 | 3.502031 | 2.657769
4430 | 3.505857 | 2.660061
4440 | 3.509429 | 2.662102
4450 | 3.512688 | 2.664688
4460 | 3.515704 | 2.667704
4470 | 3.51928 | 2.669855
4480 | 3.52328 | 2.671355
4490 | 3.525847 | 2.673129
4500 | 3.527332 | 2.675109
4510 | 3.530157 | 2.677887
4520 | 3.534078 | 2.681319
4530 | 3.537981 | 2.683743
4540 | 3.541864 | 2.685199
4550 | 3.545304 | 2.687304
4560 | 3.548203 | 2.690203
4570 | 3.551267 | 2.693267
4580 | 3.5546 | 2.6966
4590 | 3.557929 | 2.699531
4600 | 3.561246 | 2.701427
4610 | 3.564559 | 2.703718
4620 | 3.567845 | 2.707944
4630 | 3.571185 | 2.712
4640 | 3.575815 | 2.712
4650 | 3.580444 | 2.712
4660 | 3.581406 | 2.714839
4670 | 3.581866 | 2.718065
4680 | 3.586539 | 2.722242
4690 | 3.592932 | 2.726808
4700 | 3.598342 | 2.729234
4710 | 3.602847 | 2.729685
4720 | 3.606538 | 2.730404
4730 | 3.608332 | 2.731749
4740 | 3.610217 | 2.733279
4750 | 3.613314 | 2.737261
4760 | 3.616412 | 2.741243
4770 | 3.620197 | 2.744132
4780 | 3.624145 | 2.746763
4790 | 3.628535 | 2.749613
4800 | 3.633317 | 2.752657
4810 | 3.637991 | 2.754901
4820 | 3.642302 | 2.75447
4830 | 3.646612 | 2.754039
4840 | 3.648162 | 2.755549
4850 | 3.649438 | 2.757251
4860 | 3.652136 | 2.759424
4870 | 3.655949 | 2.761966
4880 | 3.6595 | 2.7645
4890 | 3.662 | 2.767
4900 | 3.6645 | 2.7695
4910 | 3.668651 | 2.772324
4920 | 3.673216 | 2.775228
4930 | 3.677119 | 2.777639
4940 | 3.679988 | 2.779279
4950 | 3.682857 | 2.780918
4960 | 3.684545 | 2.781772
4970 | 3.686171 | 2.782585
4980 | 3.685819 | 2.785952
4990 | 3.68341 | 2.791976
5000 | 3.681 | 2.798
5010 | 3.68857 | 2.806765
5020 | 3.696139 | 2.81553
5030 | 3.703858 | 2.820579
5040 | 3.711732 | 2.82176
5050 | 3.719606 | 2.822941
5060 | 3.724824 | 2.824855
5070 | 3.729902 | 2.826809
5080 | 3.734958 | 2.828301
5090 | 3.739977 | 2.829073
5100 | 3.744996 | 2.829846
5110 | 3.749053 | 2.830916
5120 | 3.75287 | 2.832061
5130 | 3.756682 | 2.833341
5140 | 3.76047 | 2.835235
5150 | 3.764258 | 2.837129
5160 | 3.768427 | 2.839011
5170 | 3.772921 | 2.840884
5180 | 3.777416 | 2.842757
5190 | 3.781544 | 2.843967
5200 | 3.785619 | 2.845078
5210 | 3.789685 | 2.846187
5220 | 3.793714 | 2.847286
5230 | 3.797744 | 2.848385
5240 | 3.801435 | 2.849638
5250 | 3.804696 | 2.851087
5260 | 3.807957 | 2.852536
5270 | 3.811691 | 2.853978
5280 | 3.815647 | 2.855417
5290 | 3.819604 | 2.856856
5300 | 3.822883 | 2.858281
5310 | 3.826085 | 2.859705
5320 | 3.829379 | 2.861189
5330 | 3.833589 | 2.863295
5340 | 3.8378 | 2.8654
5350 | 3.84192 | 2.867084
5360 | 3.845753 | 2.867432
5370 | 3.849585 | 2.86778
5380 | 3.853144 | 2.868381
5390 | 3.856237 | 2.869412
5400 | 3.85933 | 2.870443
5410 | 3.862408 | 2.871626
5420 | 3.865469 | 2.872986
5430 | 3.868531 | 2.874347
5440 | 3.871751 | 2.8757
5450 | 3.875118 | 2.877047
5460 | 3.878485 | 2.878394
5470 | 3.882017 | 2.879917
5480 | 3.885683 | 2.881583
5490 | 3.88935 | 2.88325
5500 | 3.892809 | 2.884362
5510 | 3.896099 | 2.88502
5520 | 3.899388 | 2.885678
5530 | 3.902495 | 2.886831
5540 | 3.905427 | 2.888459
5550 | 3.908358 | 2.890088
5560 | 3.911561 | 2.891284
5570 | 3.91511 | 2.891929
5580 | 3.918658 | 2.892574
5590 | 3.921866 | 2.893217
5600 | 3.924414 | 2.893854
5610 | 3.926962 | 2.89449
5620 | 3.929568 | 2.895315
5630 | 3.932407 | 2.896893
5640 | 3.935246 | 2.89847
5650 | 3.938065 | 2.900028
5660 | 3.940246 | 2.900963
5670 | 3.942427 | 2.901897
5680 | 3.944607 | 2.902832
5690 | 3.947271 | 2.905271
5700 | 3.95004 | 2.90804
5710 | 3.952809 | 2.910809
5720 | 3.956259 | 2.912521
5730 | 3.960223 | 2.913436
5740 | 3.964186 | 2.914351
5750 | 3.967786 | 2.915262
5760 | 3.970497 | 2.916166
5770 | 3.973208 | 2.917069
5780 | 3.975919 | 2.917973
5790 | 3.978878 | 2.919151
5800 | 3.981846 | 2.920338
5810 | 3.984813 | 2.921525
5820 | 3.987412 | 2.922353
5830 | 3.989765 | 2.922941
5840 | 3.992118 | 2.923529
5850 | 3.994465 | 2.924291
5860 | 3.996791 | 2.925744
5870 | 3.999116 | 2.927198
5880 | 4.001442 | 2.928651
5890 | 4.004402 | 2.930966
5900 | 4.007563 | 2.933552
5910 | 4.010724 | 2.936138
5920 | 4.014034 | 2.93792
5930 | 4.017727 | 2.937636
5940 | 4.02142 | 2.937352
5950 | 4.025114 | 2.937068
5960 | 4.026854 | 2.938067
5970 | 4.027978 | 2.939472
5980 | 4.029101 | 2.940876
5990 | 4.030554 | 2.942222
6000 | 4.033324 | 2.94333
6010 | 4.036094 | 2.944438
6020 | 4.038864 | 2.945546
6030 | 4.04097 | 2.94697
6040 | 4.042614 | 2.948614
6050 | 4.044258 | 2.950258
6060 | 4.045901 | 2.951901
6070 | 4.049303 | 2.95327
6080 | 4.052816 | 2.954622
6090 | 4.05633 | 2.955973
6100 | 4.059385 | 2.957
6110 | 4.060989 | 2.957
6120 | 4.062594 | 2.957
6130 | 4.064198 | 2.957
6140 | 4.066058 | 2.958058
6150 | 4.068175 | 2.960175
6160 | 4.070291 | 2.962291
6170 | 4.072407 | 2.964407
6180 | 4.0731875 | 2.9651875
6190 | 4.073448 | 2.965448
6200 | 4.073708 | 2.965708
6210 | 4.07396875 | 2.96596875
6220 | 4.072412 | 2.969629
6230 | 4.070608 | 2.973753
6240 | 4.068804 | 2.977876
6250 | 4.067 | 2.982
6260 | 4.071071 | 2.990397
6270 | 4.075142 | 2.998794
6280 | 4.079214 | 3.007191
6290 | 4.083651 | 3.015193
6300 | 4.092947 | 3.017957
6310 | 4.102244 | 3.020721
6320 | 4.11154 | 3.023485
6330 | 4.120469 | 3.025799
6340 | 4.12568 | 3.023566
6350 | 4.130891 | 3.021333
6360 | 4.136102 | 3.019099
6370 | 4.141103 | 3.016941
6380 | 4.142814 | 3.015963
6390 | 4.144526 | 3.014985
6400 | 4.146237 | 3.014007
6410 | 4.147949 | 3.013029
6420 | 4.150584 | 3.013235
6430 | 4.153247 | 3.013477
6440 | 4.15591 | 3.013719
6450 | 4.158574 | 3.013961
6460 | 4.159802 | 3.015203
6470 | 4.160757 | 3.016635
6480 | 4.161711 | 3.018067
6490 | 4.162666 | 3.019499
6500 | 4.165146 | 3.021073
6510 | 4.168448 | 3.022724
6520 | 4.17175 | 3.024375
6530 | 4.175052 | 3.026026
6540 | 4.177953 | 3.027286
6550 | 4.180279 | 3.027984
6560 | 4.182605 | 3.028681
6570 | 4.18493 | 3.029379
6580 | 4.187252 | 3.030101
6590 | 4.189546 | 3.031018
6600 | 4.191839 | 3.031936
6610 | 4.194133 | 3.032853
6620 | 4.196427 | 3.033771
6630 | 4.198357 | 3.035018
6640 | 4.200167 | 3.036376
6650 | 4.201977 | 3.037733
6660 | 4.203787 | 3.03909
6670 | 4.205812 | 3.040517
6680 | 4.208273 | 3.042083
6690 | 4.210734 | 3.043649
6700 | 4.213195 | 3.045215
6710 | 4.215655 | 3.046781
6720 | 4.218273 | 3.047758
6730 | 4.220916 | 3.048639
6740 | 4.223559 | 3.04952
6750 | 4.226203 | 3.050401
6760 | 4.228627 | 3.051279
6770 | 4.230588 | 3.05215
6780 | 4.232549 | 3.053022
6790 | 4.23451 | 3.053893
6800 | 4.236471 | 3.054765
6810 | 4.238567 | 3.056097
6820 | 4.240712 | 3.057599
6830 | 4.242858 | 3.059101
6840 | 4.245004 | 3.060603
6850 | 4.247163 | 3.062089
6860 | 4.249488 | 3.063357
6870 | 4.251814 | 3.064626
6880 | 4.25414 | 3.065894
6890 | 4.256465 | 3.067163
6900 | 4.258711 | 3.068427
6910 | 4.260803 | 3.069682
6920 | 4.262895 | 3.070937
6930 | 4.264987 | 3.072192
6940 | 4.267079 | 3.073448
6950 | 4.269037 | 3.074691
6960 | 4.270889 | 3.075926
6970 | 4.272741 | 3.07716
6980 | 4.274593 | 3.078395
6990 | 4.276444 | 3.07963
7000 | 4.278562 | 3.081136
7010 | 4.280793 | 3.082759
7020 | 4.283024 | 3.084381
7030 | 4.285256 | 3.086004
7040 | 4.287487 | 3.087627
7050 | 4.290006 | 3.088926
7060 | 4.292611 | 3.090128
7070 | 4.295216 | 3.091331
7080 | 4.297822 | 3.092533
7090 | 4.300427 | 3.093735
7100 | 4.302231 | 3.094923
7110 | 4.303809 | 3.096107
7120 | 4.305387 | 3.09729
7130 | 4.306964 | 3.098473
7140 | 4.308542 | 3.099657
7150 | 4.310938 | 3.10083
7160 | 4.313667 | 3.102
7170 | 4.316396 | 3.10317
7180 | 4.319125 | 3.104339
7190 | 4.321854 | 3.105509
7200 | 4.324 | 3.106333
7210 | 4.325724 | 3.106908
7220 | 4.327448 | 3.107483
7230 | 4.329172 | 3.108057
7240 | 4.330897 | 3.108632
7250 | 4.332681 | 3.109612
7260 | 4.334571 | 3.111314
7270 | 4.336461 | 3.113015
7280 | 4.338352 | 3.114716
7290 | 4.340242 | 3.116418
7300 | 4.342131 | 3.118065
7310 | 4.343996 | 3.118998
7320 | 4.345862 | 3.119931
7330 | 4.347728 | 3.120864
7340 | 4.349593 | 3.121797
7350 | 4.351459 | 3.122729
7360 | 4.353824 | 3.123912
7370 | 4.356393 | 3.125196
7380 | 4.358961 | 3.126481
7390 | 4.36153 | 3.127765
7400 | 4.364099 | 3.12905
7410 | 4.366282 | 3.130047
7420 | 4.367367 | 3.130228
7430 | 4.368452 | 3.130409
7440 | 4.369537 | 3.13059
7450 | 4.370622 | 3.13077
7460 | 4.371707 | 3.130951
7470 | 4.372781 | 3.132431
7480 | 4.37385 | 3.134392
7490 | 4.37492 | 3.136353
7500 | 4.375989 | 3.138314
7510 | 4.377059 | 3.140275
7520 | 4.378211 | 3.142147
7530 | 4.379965 | 3.143375
7540 | 4.381719 | 3.144604
7550 | 4.383474 | 3.145832
7560 | 4.385228 | 3.14706
7570 | 4.386982 | 3.148288
7580 | 4.388727 | 3.149654
7590 | 4.390457 | 3.151211
7600 | 4.392187 | 3.152768
7610 | 4.393917 | 3.154325
7620 | 4.395647 | 3.155882
7630 | 4.397377 | 3.157439
7640 | 4.399199 | 3.158763
7650 | 4.401073 | 3.159956
7660 | 4.402947 | 3.161148
7670 | 4.404821 | 3.162341
7680 | 4.406695 | 3.163533
7690 | 4.408569 | 3.164726
7700 | 4.410034 | 3.166292
7710 | 4.411376 | 3.16797
7720 | 4.412718 | 3.169648
7730 | 4.41406 | 3.171326
7740 | 4.415403 | 3.173003
7750 | 4.416745 | 3.174681
7760 | 4.418738 | 3.176337
7770 | 4.420883 | 3.177987
7780 | 4.423028 | 3.179637
7790 | 4.425173 | 3.181287
7800 | 4.427318 | 3.182937
7810 | 4.429464 | 3.184587
7820 | 4.430366 | 3.185366
7830 | 4.430854 | 3.185854
7840 | 4.431341 | 3.186341
7850 | 4.431829 | 3.186829
7860 | 4.432317 | 3.187317
7870 | 4.432805 | 3.187805
7880 | 4.433768 | 3.189824
7890 | 4.435048 | 3.192864
7900 | 4.436328 | 3.195904
7910 | 4.437608 | 3.198944
7920 | 4.438888 | 3.201984
7930 | 4.440168 | 3.205024
7940 | 4.441827 | 3.207551
7950 | 4.444189 | 3.209126
7960 | 4.446551 | 3.210701
7970 | 4.448913 | 3.212276
7980 | 4.451276 | 3.21385
7990 | 4.453638 | 3.215425
8000 | 4.456 | 3.217
8010 | 4.45755 | 3.219016
8020 | 4.459101 | 3.221031
8030 | 4.460651 | 3.223047
8040 | 4.462202 | 3.225062
8050 | 4.463752 | 3.227078
8060 | 4.465302 | 3.229093
8070 | 4.467258 | 3.23109
8080 | 4.469544 | 3.233072
8090 | 4.471831 | 3.235053
8100 | 4.474117 | 3.237035
8110 | 4.476404 | 3.239017
8120 | 4.478691 | 3.240998
8130 | 4.480977 | 3.24298
8140 | 4.482932 | 3.244338
8150 | 4.484884 | 3.245689
8160 | 4.486836 | 3.247041
8170 | 4.488788 | 3.248392
8180 | 4.49074 | 3.249743
8190 | 4.492692 | 3.251095
8200 | 4.494633 | 3.252487
8210 | 4.49655 | 3.253962
8220 | 4.498468 | 3.255437
8230 | 4.500385 | 3.256912
8240 | 4.502302 | 3.258386
8250 | 4.50422 | 3.259861
8260 | 4.506137 | 3.261336
8270 | 4.507959 | 3.262799
8280 | 4.509703 | 3.264253
8290 | 4.511448 | 3.265706
8300 | 4.513192 | 3.26716
8310 | 4.514936 | 3.268613
8320 | 4.51668 | 3.270067
8330 | 4.518424 | 3.27152
8340 | 4.520434 | 3.273243
8350 | 4.522573 | 3.275097
8360 | 4.524713 | 3.276951
8370 | 4.526853 | 3.278806
8380 | 4.528993 | 3.28066
8390 | 4.531133 | 3.282515
8400 | 4.533272 | 3.284369
8410 | 4.53539 | 3.28602
8420 | 4.537497 | 3.287565
8430 | 4.539604 | 3.28911
8440 | 4.541711 | 3.290654
8450 | 4.543817 | 3.292199
8460 | 4.545924 | 3.293744
8470 | 4.548031 | 3.295289
8480 | 4.54997 | 3.296597
8490 | 4.551765 | 3.297702
8500 | 4.553561 | 3.298807
8510 | 4.555356 | 3.299912
8520 | 4.557152 | 3.301017
8530 | 4.558948 | 3.302122
8540 | 4.560743 | 3.303227
8550 | 4.562407 | 3.304244
8560 | 4.563764 | 3.305058
8570 | 4.565121 | 3.305872
8580 | 4.566478 | 3.306687
8590 | 4.567834 | 3.307501
8600 | 4.569191 | 3.308315
8610 | 4.570548 | 3.309129
8620 | 4.571905 | 3.309943
8630 | 4.57324 | 3.311612
8640 | 4.574573 | 3.313345
8650 | 4.575907 | 3.315079
8660 | 4.57724 | 3.316812
8670 | 4.578573 | 3.318545
8680 | 4.579907 | 3.320279
8690 | 4.58124 | 3.322012
8700 | 4.583016 | 3.323903
8710 | 4.585378 | 3.326003
8720 | 4.58774 | 3.328102
8730 | 4.590102 | 3.330202
8740 | 4.592465 | 3.332302
8750 | 4.594827 | 3.334402
8760 | 4.597189 | 3.336501
8770 | 4.599551 | 3.338601
8780 | 4.601459 | 3.339521
8790 | 4.603261 | 3.340165
8800 | 4.605063 | 3.340808
8810 | 4.606865 | 3.341452
8820 | 4.608667 | 3.342095
8830 | 4.610468 | 3.342739
8840 | 4.61227 | 3.343382
8850 | 4.614035 | 3.344051
8860 | 4.614922 | 3.345316
8870 | 4.615808 | 3.346582
8880 | 4.616694 | 3.347848
8890 | 4.61758 | 3.349114
8900 | 4.618466 | 3.35038
8910 | 4.619352 | 3.351646
8920 | 4.620238 | 3.352911
8930 | 4.621174 | 3.354244
8940 | 4.622418 | 3.355985
8950 | 4.623662 | 3.357726
8960 | 4.624905 | 3.359468
8970 | 4.626149 | 3.361209
8980 | 4.627393 | 3.36295
8990 | 4.628637 | 3.364692
9000 | 4.629881 | 3.366433
9010 | 4.631147 | 3.368
9020 | 4.632612 | 3.368
9030 | 4.634077 | 3.368
9040 | 4.635542 | 3.368
9050 | 4.637007 | 3.368
9060 | 4.638473 | 3.368
9070 | 4.639938 | 3.368
9080 | 4.641403 | 3.368
9090 | 4.642868 | 3.368
9100 | 4.6454 | 3.37171
9110 | 4.648038 | 3.375787
9120 | 4.650676 | 3.379863
9130 | 4.653314 | 3.38394
9140 | 4.655952 | 3.388017
9150 | 4.65859 | 3.392094
9160 | 4.661228 | 3.39617
9170 | 4.663866 | 3.400247
9180 | 4.666073 | 3.402469
9190 | 4.667955 | 3.403293
9200 | 4.669838 | 3.404116
9210 | 4.67172 | 3.40494
9220 | 4.673602 | 3.405764
9230 | 4.675485 | 3.406587
9240 | 4.677367 | 3.407411
9250 | 4.679249 | 3.408234
9260 | 4.681081 | 3.409097
9270 | 4.682237 | 3.410484
9280 | 4.683393 | 3.411872
9290 | 4.684549 | 3.413259
9300 | 4.685705 | 3.414646
9310 | 4.686861 | 3.416034
9320 | 4.688017 | 3.417421
9330 | 4.689173 | 3.418808
9340 | 4.690329 | 3.420195
9350 | 4.691714 | 3.421619
9360 | 4.693415 | 3.423093
9370 | 4.695116 | 3.424567
9380 | 4.696816 | 3.426041
9390 | 4.698517 | 3.427515
9400 | 4.700218 | 3.428989
9410 | 4.701918 | 3.430463
9420 | 4.703619 | 3.431937
9430 | 4.70532 | 3.43341
9440 | 4.707002 | 3.435069
9450 | 4.708673 | 3.436851
9460 | 4.710343 | 3.438633
9470 | 4.712013 | 3.440414
9480 | 4.713684 | 3.442196
9490 | 4.715354 | 3.443978
9500 | 4.717024 | 3.445759
9510 | 4.718695 | 3.447541
9520 | 4.720365 | 3.449323
9530 | 4.722354 | 3.450948
9540 | 4.724537 | 3.452476
9550 | 4.726721 | 3.454004
9560 | 4.728904 | 3.455533
9570 | 4.731087 | 3.457061
9580 | 4.733271 | 3.45859
9590 | 4.735454 | 3.460118
9600 | 4.737638 | 3.461646
9610 | 4.739821 | 3.463175
9620 | 4.741592 | 3.464345
9630 | 4.742878 | 3.465095
9640 | 4.744164 | 3.465846
9650 | 4.74545 | 3.466596
9660 | 4.746736 | 3.467346
9670 | 4.748023 | 3.468096
9680 | 4.749309 | 3.468847
9690 | 4.750595 | 3.469597
9700 | 4.751881 | 3.470347
9710 | 4.753164 | 3.471232
9720 | 4.754424 | 3.473018
9730 | 4.755685 | 3.474804
9740 | 4.756945 | 3.476589
9750 | 4.758206 | 3.478375
9760 | 4.759466 | 3.480161
9770 | 4.760727 | 3.481946
9780 | 4.761987 | 3.483732
9790 | 4.763248 | 3.485518
9800 | 4.764508 | 3.487304
9810 | 4.766194 | 3.488565
9820 | 4.76815 | 3.489492
9830 | 4.770107 | 3.490419
9840 | 4.772064 | 3.491346
9850 | 4.774021 | 3.492273
9860 | 4.775977 | 3.4932
9870 | 4.777934 | 3.494127
9880 | 4.779891 | 3.495054
9890 | 4.781848 | 3.49598
9900 | 4.783804 | 3.496907
9910 | 4.784636 | 3.498455
9920 | 4.785343 | 3.500071
9930 | 4.786051 | 3.501687
9940 | 4.786758 | 3.503303
9950 | 4.787465 | 3.504919
9960 | 4.788172 | 3.506535
9970 | 4.788879 | 3.508152
9980 | 4.789586 | 3.509768
9990 | 4.790293 | 3.511384
10000 | 4.791 | 3.513
10010 | 4.792485 | 3.514782
10020 | 4.79397 | 3.516564
10030 | 4.795455 | 3.518347
10040 | 4.796941 | 3.520129
10050 | 4.798426 | 3.521911
10060 | 4.799911 | 3.523693
10070 | 4.801396 | 3.525475
10080 | 4.802881 | 3.527257
10090 | 4.804366 | 3.52904
10100 | 4.805851 | 3.530822
10110 | 4.807397 | 3.532309
10120 | 4.808949 | 3.533764
10130 | 4.8105 | 3.535219
10140 | 4.812052 | 3.536674
10150 | 4.813604 | 3.538129
10160 | 4.815156 | 3.539584
10170 | 4.816708 | 3.541039
10180 | 4.81826 | 3.542494
10190 | 4.819812 | 3.543949
10200 | 4.821364 | 3.545403
10210 | 4.822953 | 3.546841
10220 | 4.824569 | 3.548267
10230 | 4.826185 | 3.549693
10240 | 4.827801 | 3.551119
10250 | 4.829417 | 3.552545
10260 | 4.831033 | 3.553971
10270 | 4.832649 | 3.555396
10280 | 4.834265 | 3.556822
10290 | 4.835881 | 3.558248
10300 | 4.837497 | 3.559674
10310 | 4.839111 | 3.561124
10320 | 4.840694 | 3.562893
10330 | 4.842277 | 3.564662
10340 | 4.843859 | 3.566431
10350 | 4.845442 | 3.5682
10360 | 4.847025 | 3.569969
10370 | 4.848608 | 3.571738
10380 | 4.850191 | 3.573507
10390 | 4.851774 | 3.575277
10400 | 4.853357 | 3.577046
10410 | 4.854939 | 3.578815
10420 | 4.856542 | 3.580452
10430 | 4.858184 | 3.58182
10440 | 4.859827 | 3.583189
10450 | 4.861469 | 3.584557
10460 | 4.863111 | 3.585926
10470 | 4.864754 | 3.587295
10480 | 4.866396 | 3.588663
10490 | 4.868038 | 3.590032
10500 | 4.869681 | 3.591401
10510 | 4.871323 | 3.592769
10520 | 4.872965 | 3.594138
10530 | 4.874562 | 3.595429
10540 | 4.876079 | 3.59659
10550 | 4.877597 | 3.597751
10560 | 4.879115 | 3.598912
10570 | 4.880633 | 3.600072
10580 | 4.882151 | 3.601233
10590 | 4.88366875 | 3.60239375
10600 | 4.885187 | 3.603554
10610 | 4.886704 | 3.604715
10620 | 4.888222 | 3.605876
10630 | 4.88974 | 3.607037
10640 | 4.891238 | 3.608178
10650 | 4.892636 | 3.609227
10660 | 4.894035 | 3.610276
10670 | 4.895434 | 3.611325
10680 | 4.896832 | 3.612374
10690 | 4.898231 | 3.613423
10700 | 4.899629 | 3.614472
10710 | 4.901028 | 3.615521
10720 | 4.902427 | 3.61657
10730 | 4.903825 | 3.617619
10740 | 4.905224 | 3.618668
10750 | 4.906622 | 3.619717
10760 | 4.907812 | 3.620999
10770 | 4.908924 | 3.622368
10780 | 4.910036 | 3.623737
10790 | 4.911148 | 3.625105
10800 | 4.91226 | 3.626474
10810 | 4.913372 | 3.627843
10820 | 4.914484 | 3.629211
10830 | 4.915596 | 3.63058
10840 | 4.916708 | 3.631949
10850 | 4.91782 | 3.633317
10860 | 4.918932 | 3.634686
10870 | 4.92005 | 3.63605
10880 | 4.921307 | 3.637307
10890 | 4.922563 | 3.638563
10900 | 4.923819 | 3.639819
10910 | 4.925075 | 3.641075
10920 | 4.926332 | 3.642332
10930 | 4.927588 | 3.643588
10940 | 4.928844 | 3.644844
10950 | 4.930101 | 3.646101
10960 | 4.931357 | 3.647357
10970 | 4.932613 | 3.648613
10980 | 4.933869 | 3.649869
10990 | 4.935098 | 3.651123
11000 | 4.936081 | 3.652351
11010 | 4.937064 | 3.65358
11020 | 4.938047 | 3.654808
11030 | 4.939029 | 3.656037
11040 | 4.940012 | 3.657265
11050 | 4.940995 | 3.658494
11060 | 4.941978 | 3.659722
11070 | 4.942961 | 3.660951
11080 | 4.943943 | 3.662179
11090 | 4.944926 | 3.663408
11100 | 4.945909 | 3.664636
11110 | 4.946892 | 3.665865
11120 | 4.947855 | 3.667425
11130 | 4.948816 | 3.669026
11140 | 4.949777 | 3.670628
11150 | 4.950737 | 3.672229
11160 | 4.951698 | 3.67383
11170 | 4.952659 | 3.675432
11180 | 4.95362 | 3.677033
11190 | 4.95458 | 3.678634
11200 | 4.955541 | 3.680235
11210 | 4.956502 | 3.681837
11220 | 4.957463 | 3.683438
11230 | 4.958424 | 3.685039
11240 | 4.959282 | 3.686502
11250 | 4.959987 | 3.687755
11260 | 4.960693 | 3.689009
11270 | 4.961398 | 3.690263
11280 | 4.962103 | 3.691517
11290 | 4.962809 | 3.692771
11300 | 4.963514 | 3.694025
11310 | 4.964219 | 3.695279
11320 | 4.964925 | 3.696533
11330 | 4.96563 | 3.697787
11340 | 4.966335 | 3.699041
11350 | 4.967041 | 3.700295
11360 | 4.967746 | 3.701549
11370 | 4.968441 | 3.704057
11380 | 4.969129 | 3.70727
11390 | 4.969818 | 3.710484
11400 | 4.970507 | 3.713697
11410 | 4.971195 | 3.71691
11420 | 4.971884 | 3.720124
11430 | 4.972572 | 3.723337
11440 | 4.973261 | 3.726551
11450 | 4.97395 | 3.729764
11460 | 4.974638 | 3.732978
11470 | 4.975327 | 3.736191
11480 | 4.976015 | 3.739405
11490 | 4.976704 | 3.742618
11500 | 4.978749 | 3.744981
11510 | 4.981818 | 3.746703
11520 | 4.984887 | 3.748424
11530 | 4.987956 | 3.750146
11540 | 4.991025 | 3.751868
11550 | 4.994094 | 3.753589
11560 | 4.997162 | 3.755311
11570 | 5.000231 | 3.757032
11580 | 5.0033 | 3.758754
11590 | 5.006369 | 3.760475
11600 | 5.009438 | 3.762197
11610 | 5.012507 | 3.763918
11620 | 5.015576 | 3.76564
11630 | 5.018215 | 3.767123
11640 | 5.019238 | 3.767708
11650 | 5.020262 | 3.768292
11660 | 5.021285 | 3.768877
11670 | 5.022308 | 3.769462
11680 | 5.023332 | 3.770047
11690 | 5.024355 | 3.770632
11700 | 5.025379 | 3.771216
11710 | 5.026402 | 3.771801
11720 | 5.027425 | 3.772386
11730 | 5.028449 | 3.772971
11740 | 5.029472 | 3.773556
11750 | 5.030496 | 3.77414
11760 | 5.031519 | 3.774725
11770 | 5.032492 | 3.775832
11780 | 5.03342 | 3.777403
11790 | 5.034348 | 3.778973
11800 | 5.035276 | 3.780543
11810 | 5.036203 | 3.782113
11820 | 5.037131 | 3.783684
11830 | 5.038059 | 3.785254
11840 | 5.038987 | 3.786824
11850 | 5.039915 | 3.788395
11860 | 5.040843 | 3.789965
11870 | 5.041771 | 3.791535
11880 | 5.042699 | 3.793106
11890 | 5.043627 | 3.794676
11900 | 5.044555 | 3.796246
11910 | 5.04558 | 3.797798
11920 | 5.046696 | 3.799332
11930 | 5.047812 | 3.800866
11940 | 5.048927 | 3.8024
11950 | 5.050043 | 3.803934
11960 | 5.051159 | 3.805469
11970 | 5.052275 | 3.807003
11980 | 5.053391 | 3.808537
11990 | 5.054506 | 3.810071
12000 | 5.055622 | 3.811605