## Sheet2
Wavelength (nm) | n | k
300 | 1.44748 | 0.002023904
310 | 1.44437 | 0
320 | 1.441534 | 0
330 | 1.438877 | 0
340 | 1.436373 | 0
350 | 1.434011 | 0
360 | 1.431781 | 0
370 | 1.429672 | 0
380 | 1.427673 | 0
390 | 1.425772 | 0
400 | 1.423961 | 0
410 | 1.422455 | 0
420 | 1.421427 | 0
430 | 1.420645 | 0
440 | 1.419903 | 0
450 | 1.419198 | 0
460 | 1.418511 | 0
470 | 1.417869 | 0
480 | 1.417242 | 0
490 | 1.416648 | 0
500 | 1.416073 | 0
510 | 1.415524 | 0
520 | 1.414991 | 0
530 | 1.414486 | 0
540 | 1.413985 | 0
550 | 1.413523 | 0
560 | 1.41306 | 0
570 | 1.412624 | 0
580 | 1.412201 | 0
590 | 1.411779 | 0
600 | 1.411394 | 0
610 | 1.41101 | 0
620 | 1.410626 | 0
630 | 1.410279 | 0
640 | 1.409931 | 0
650 | 1.409584 | 0
660 | 1.409263 | 0
670 | 1.40895 | 0
680 | 1.408637 | 0
690 | 1.408329 | 0
700 | 1.408049 | 0
710 | 1.407769 | 0
720 | 1.40749 | 0
730 | 1.407212 | 0
740 | 1.406963 | 0
750 | 1.406715 | 0
760 | 1.406466 | 0
770 | 1.406218 | 0
780 | 1.405984 | 0
790 | 1.405765 | 0
800 | 1.405545 | 0
810 | 1.405326 | 0
820 | 1.405106 | 0
830 | 1.404896 | 0
840 | 1.404704 | 0
850 | 1.404513 | 0
860 | 1.404321 | 0
870 | 1.404129 | 0
880 | 1.403937 | 0
890 | 1.403756 | 0
900 | 1.40359 | 0
910 | 1.403423 | 0
920 | 1.403257 | 0
930 | 1.403091 | 0
940 | 1.402924 | 0
950 | 1.402758 | 0
960 | 1.402606 | 0
970 | 1.402464 | 0
980 | 1.402321 | 0
990 | 1.402179 | 0
1000 | 1.402036 | 0
1010 | 1.401893 | 0
1020 | 1.401751 | 0
1030 | 1.401608 | 0
1040 | 1.401481 | 0
1050 | 1.40136 | 0
1060 | 1.401239 | 0
1070 | 1.401119 | 0
1080 | 1.400998 | 0
1090 | 1.400877 | 0
1100 | 1.400757 | 0
1110 | 1.400636 | 0
1120 | 1.400515 | 0
1130 | 1.400402 | 0
1140 | 1.400306 | 0
1150 | 1.40021 | 0
1160 | 1.400115 | 0
1170 | 1.400019 | 0
1180 | 1.399923 | 0
1190 | 1.399827 | 0
1200 | 1.399732 | 0
1210 | 1.399636 | 0
1220 | 1.39954 | 0
1230 | 1.399444 | 0
1240 | 1.399349 | 0
1250 | 1.399273 | 0
1260 | 1.399197 | 0
1270 | 1.399121 | 0
1280 | 1.399045 | 0
1290 | 1.398969 | 0
1300 | 1.398893 | 0
1310 | 1.398817 | 0
1320 | 1.398741 | 0
1330 | 1.398665 | 0
1340 | 1.39859 | 0
1350 | 1.398514 | 0
1360 | 1.398438 | 0
1370 | 1.398362 | 0
1380 | 1.398289 | 0
1390 | 1.398229 | 0
1400 | 1.398168 | 0
1410 | 1.398107 | 0
1420 | 1.398046 | 0
1430 | 1.397986 | 0
1440 | 1.397925 | 0
1450 | 1.397864 | 0
1460 | 1.397803 | 0
1470 | 1.397743 | 0
1480 | 1.397682 | 0
1490 | 1.397621 | 0
1500 | 1.39756 | 0
1510 | 1.3975 | 0
1520 | 1.397439 | 0
1530 | 1.397378 | 0
1540 | 1.397317 | 0
1550 | 1.397257 | 0
1560 | 1.39721 | 0
1570 | 1.397162 | 0
1580 | 1.397115 | 0
1590 | 1.397068 | 0
1600 | 1.397021 | 0
1610 | 1.396973 | 0
1620 | 1.396926 | 0
1630 | 1.396879 | 0
1640 | 1.396832 | 0
1650 | 1.396784 | 0
1660 | 1.396737 | 0
1670 | 1.39669 | 0
1680 | 1.396643 | 0
1690 | 1.396595 | 0
1700 | 1.396548 | 0
1710 | 1.396501 | 0
1720 | 1.396454 | 0
1730 | 1.396406 | 0
1740 | 1.396359 | 0
1750 | 1.396312 | 0
1760 | 1.396265 | 0
1770 | 1.396217 | 0
1780 | 1.396181 | 0
1790 | 1.396145 | 0
1800 | 1.39611 | 0
1810 | 1.396074 | 0
1820 | 1.396039 | 0
1830 | 1.396003 | 0
1840 | 1.395968 | 0
1850 | 1.395933 | 0
1860 | 1.395897 | 0
1870 | 1.395862 | 0
1880 | 1.395826 | 0
1890 | 1.395791 | 0
1900 | 1.395755 | 0
1910 | 1.39572 | 0
1920 | 1.395684 | 0
1930 | 1.395649 | 0
1940 | 1.395614 | 0
1950 | 1.395578 | 0
1960 | 1.395543 | 0
1970 | 1.395507 | 0
1980 | 1.395472 | 0
1990 | 1.395436 | 0
2000 | 1.395401 | 0
2010 | 1.395366 | 0
2020 | 1.39533 | 0
2030 | 1.395295 | 0
2040 | 1.395259 | 0
2050 | 1.395224 | 0
2060 | 1.395188 | 0
2070 | 1.395157 | 0
2080 | 1.395131 | 0
2090 | 1.395106 | 0
2100 | 1.395081 | 0
2110 | 1.395055 | 0
2120 | 1.39503 | 0
2130 | 1.395005 | 0
2140 | 1.394979 | 0
2150 | 1.394954 | 0
2160 | 1.394929 | 0
2170 | 1.394903 | 0
2180 | 1.394878 | 0
2190 | 1.394853 | 0
2200 | 1.394828 | 0
2210 | 1.394802 | 0
2220 | 1.394777 | 0
2230 | 1.394752 | 0
2240 | 1.394726 | 0
2250 | 1.394701 | 0
2260 | 1.394676 | 0
2270 | 1.39465 | 0
2280 | 1.394625 | 0
2290 | 1.3946 | 0
2300 | 1.394574 | 0
2310 | 1.394549 | 0
2320 | 1.394524 | 0
2330 | 1.394498 | 0
2340 | 1.394473 | 0
2350 | 1.394448 | 0
2360 | 1.394422 | 0
2370 | 1.394397 | 0
2380 | 1.394372 | 0
2390 | 1.394347 | 0
2400 | 1.394321 | 0
2410 | 1.394296 | 0
2420 | 1.394271 | 0
2430 | 1.394245 | 0
2440 | 1.39422 | 0
2450 | 1.394195 | 0
2460 | 1.394169 | 0
2470 | 1.394144 | 0
2480 | 1.394119 | 0
2490 | 1.394102 | 0
2500 | 1.394085 | 0
2510 | 1.394068 | 0
2520 | 1.394052 | 0
2530 | 1.394035 | 0
2540 | 1.394018 | 0
2550 | 1.394001 | 0
2560 | 1.393984 | 0
2570 | 1.393967 | 0
2580 | 1.39395 | 0
2590 | 1.393933 | 0
2600 | 1.393917 | 0
2610 | 1.3939 | 0
2620 | 1.393883 | 0
2630 | 1.393866 | 0
2640 | 1.393849 | 0
2650 | 1.393832 | 0
2660 | 1.393815 | 0
2670 | 1.393798 | 0
2680 | 1.393782 | 0
2690 | 1.393765 | 0
2700 | 1.393748 | 0
2710 | 1.393731 | 0
2720 | 1.393714 | 0
2730 | 1.393697 | 0
2740 | 1.39368 | 0
2750 | 1.393663 | 0
2760 | 1.393647 | 0
2770 | 1.39363 | 0
2780 | 1.393613 | 0
2790 | 1.393596 | 0
2800 | 1.393579 | 0
2810 | 1.393562 | 0
2820 | 1.393545 | 0
2830 | 1.393528 | 0
2840 | 1.393512 | 0
2850 | 1.393495 | 0
2860 | 1.393478 | 0
2870 | 1.393461 | 0
2880 | 1.393444 | 0
2890 | 1.393427 | 0
2900 | 1.39341 | 0
2910 | 1.393393 | 0
2920 | 1.393377 | 0
2930 | 1.39336 | 0
2940 | 1.393343 | 0
2950 | 1.393326 | 0
2960 | 1.393309 | 0
2970 | 1.393292 | 0
2980 | 1.393275 | 0
2990 | 1.393258 | 0
3000 | 1.393241 | 0
3010 | 1.393225 | 0
3020 | 1.393208 | 0
3030 | 1.393191 | 0
3040 | 1.393174 | 0
3050 | 1.393157 | 0
3060 | 1.39314 | 0
3070 | 1.393123 | 0
3080 | 1.393106 | 0
3090 | 1.39309 | 0
3100 | 1.393073 | 0
3110 | 1.393063 | 0
3120 | 1.393053 | 0
3130 | 1.393043 | 0
3140 | 1.393033 | 0
3150 | 1.393022 | 0
3160 | 1.393012 | 0
3170 | 1.393002 | 0
3180 | 1.392992 | 0
3190 | 1.392982 | 0
3200 | 1.392972 | 0
3210 | 1.392962 | 0
3220 | 1.392952 | 0
3230 | 1.392941 | 0
3240 | 1.392931 | 0
3250 | 1.392921 | 0
3260 | 1.392911 | 0
3270 | 1.392901 | 0
3280 | 1.392891 | 0
3290 | 1.392881 | 0
3300 | 1.392871 | 0
3310 | 1.39286 | 0
3320 | 1.39285 | 0
3330 | 1.39284 | 0
3340 | 1.39283 | 0
3350 | 1.39282 | 0
3360 | 1.39281 | 0
3370 | 1.3928 | 0
3380 | 1.39279 | 0
3390 | 1.392779 | 0
3400 | 1.392769 | 0
3410 | 1.392759 | 0
3420 | 1.392749 | 0
3430 | 1.392739 | 0
3440 | 1.392729 | 0
3450 | 1.392719 | 0
3460 | 1.392709 | 0
3470 | 1.392698 | 0
3480 | 1.392688 | 0
3490 | 1.392678 | 0
3500 | 1.392668 | 0
3510 | 1.392658 | 0
3520 | 1.392648 | 0
3530 | 1.392638 | 0
3540 | 1.392628 | 0
3550 | 1.392617 | 0
3560 | 1.392607 | 0
3570 | 1.392597 | 0
3580 | 1.392587 | 0
3590 | 1.392577 | 0
3600 | 1.392567 | 0
3610 | 1.392557 | 0
3620 | 1.392547 | 0
3630 | 1.392536 | 0
3640 | 1.392526 | 0
3650 | 1.392516 | 0
3660 | 1.392506 | 0
3670 | 1.392496 | 0
3680 | 1.392486 | 0
3690 | 1.392476 | 0
3700 | 1.392466 | 0
3710 | 1.392455 | 0
3720 | 1.392445 | 0
3730 | 1.392435 | 0
3740 | 1.392425 | 0
3750 | 1.392415 | 0
3760 | 1.392405 | 0
3770 | 1.392395 | 0
3780 | 1.392385 | 0
3790 | 1.392374 | 0
3800 | 1.392364 | 0
3810 | 1.392354 | 0
3820 | 1.392344 | 0
3830 | 1.392334 | 0
3840 | 1.392324 | 0
3850 | 1.392314 | 0
3860 | 1.392304 | 0
3870 | 1.392293 | 0
3880 | 1.392283 | 0
3890 | 1.392273 | 0
3900 | 1.392263 | 0
3910 | 1.392253 | 0
3920 | 1.392243 | 0
3930 | 1.392233 | 0
3940 | 1.392223 | 0
3950 | 1.392212 | 0
3960 | 1.392202 | 0
3970 | 1.392192 | 0
3980 | 1.392182 | 0
3990 | 1.392172 | 0
4000 | 1.392162 | 0
4010 | 1.392152 | 0
4020 | 1.392142 | 0
4030 | 1.392131 | 0
4040 | 1.392121 | 0
4050 | 1.392111 | 0
4060 | 1.392101 | 0
4070 | 1.392091 | 0
4080 | 1.392081 | 0
4090 | 1.392071 | 0
4100 | 1.392061 | 0
4110 | 1.39205 | 0
4120 | 1.39204 | 0
4130 | 1.39203 | 0
4140 | 1.392024 | 0
4150 | 1.392019 | 0
4160 | 1.392014 | 0
4170 | 1.392009 | 0
4180 | 1.392003 | 0
4190 | 1.391998 | 0
4200 | 1.391993 | 0
4210 | 1.391988 | 0
4220 | 1.391983 | 0
4230 | 1.391978 | 0
4240 | 1.391973 | 0
4250 | 1.391968 | 0
4260 | 1.391963 | 0
4270 | 1.391958 | 0
4280 | 1.391953 | 0
4290 | 1.391948 | 0
4300 | 1.391943 | 0
4310 | 1.391938 | 0
4320 | 1.391933 | 0
4330 | 1.391928 | 0
4340 | 1.391922 | 0
4350 | 1.391917 | 0
4360 | 1.391912 | 0
4370 | 1.391907 | 0
4380 | 1.391902 | 0
4390 | 1.391897 | 0
4400 | 1.391892 | 0
4410 | 1.391887 | 0
4420 | 1.391882 | 0
4430 | 1.391877 | 0
4440 | 1.391872 | 0
4450 | 1.391867 | 0
4460 | 1.391862 | 0
4470 | 1.391857 | 0
4480 | 1.391852 | 0
4490 | 1.391847 | 0
4500 | 1.391841 | 0
4510 | 1.391836 | 0
4520 | 1.391831 | 0
4530 | 1.391826 | 0
4540 | 1.391821 | 0
4550 | 1.391816 | 0
4560 | 1.391811 | 0
4570 | 1.391806 | 0
4580 | 1.391801 | 0
4590 | 1.391796 | 0
4600 | 1.391791 | 0
4610 | 1.391786 | 0
4620 | 1.391781 | 0
4630 | 1.391776 | 0
4640 | 1.391771 | 0
4650 | 1.391766 | 0
4660 | 1.39176 | 0
4670 | 1.391755 | 0
4680 | 1.39175 | 0
4690 | 1.391745 | 0
4700 | 1.39174 | 0
4710 | 1.391735 | 0
4720 | 1.39173 | 0
4730 | 1.391725 | 0
4740 | 1.39172 | 0
4750 | 1.391715 | 0
4760 | 1.39171 | 0
4770 | 1.391705 | 0
4780 | 1.3917 | 0
4790 | 1.391695 | 0
4800 | 1.39169 | 0
4810 | 1.391685 | 0
4820 | 1.391679 | 0
4830 | 1.391674 | 0
4840 | 1.391669 | 0
4850 | 1.391664 | 0
4860 | 1.391659 | 0
4870 | 1.391654 | 0
4880 | 1.391649 | 0
4890 | 1.391644 | 0
4900 | 1.391639 | 0
4910 | 1.391634 | 0
4920 | 1.391629 | 0
4930 | 1.391624 | 0
4940 | 1.391619 | 0
4950 | 1.391614 | 0
4960 | 1.391609 | 0
4970 | 1.391604 | 0
4980 | 1.391598 | 0
4990 | 1.391593 | 0
5000 | 1.391588 | 0
5010 | 1.391583 | 0
5020 | 1.391578 | 0
5030 | 1.391573 | 0
5040 | 1.391568 | 0
5050 | 1.391563 | 0
5060 | 1.391558 | 0
5070 | 1.391553 | 0
5080 | 1.391548 | 0
5090 | 1.391543 | 0
5100 | 1.391538 | 0
5110 | 1.391533 | 0
5120 | 1.391528 | 0
5130 | 1.391522 | 0
5140 | 1.391517 | 0
5150 | 1.391512 | 0
5160 | 1.391507 | 0
5170 | 1.391502 | 0
5180 | 1.391497 | 0
5190 | 1.391492 | 0
5200 | 1.391487 | 0
5210 | 1.391482 | 0
5220 | 1.391477 | 0
5230 | 1.391472 | 0
5240 | 1.391467 | 0
5250 | 1.391462 | 0
5260 | 1.391457 | 0
5270 | 1.391452 | 0
5280 | 1.391447 | 0
5290 | 1.391441 | 0
5300 | 1.391436 | 0
5310 | 1.391431 | 0
5320 | 1.391426 | 0
5330 | 1.391421 | 0
5340 | 1.391416 | 0
5350 | 1.391411 | 0
5360 | 1.391406 | 0
5370 | 1.391401 | 0
5380 | 1.391396 | 0
5390 | 1.391391 | 0
5400 | 1.391386 | 0
5410 | 1.391381 | 0
5420 | 1.391376 | 0
5430 | 1.391371 | 0
5440 | 1.391366 | 0
5450 | 1.39136 | 0
5460 | 1.391355 | 0
5470 | 1.39135 | 0
5480 | 1.391345 | 0
5490 | 1.39134 | 0
5500 | 1.391335 | 0
5510 | 1.39133 | 0
5520 | 1.391325 | 0
5530 | 1.39132 | 0
5540 | 1.391315 | 0
5550 | 1.39131 | 0
5560 | 1.391305 | 0
5570 | 1.3913 | 0
5580 | 1.391295 | 0
5590 | 1.39129 | 0
5600 | 1.391285 | 0
5610 | 1.391279 | 0
5620 | 1.391274 | 0
5630 | 1.391269 | 0
5640 | 1.391264 | 0
5650 | 1.391259 | 0
5660 | 1.391254 | 0
5670 | 1.391249 | 0
5680 | 1.391244 | 0
5690 | 1.391239 | 0
5700 | 1.391234 | 0
5710 | 1.391229 | 0
5720 | 1.391224 | 0
5730 | 1.391219 | 0
5740 | 1.391214 | 0
5750 | 1.391209 | 0
5760 | 1.391204 | 0
5770 | 1.391198 | 0
5780 | 1.391193 | 0
5790 | 1.391188 | 0
5800 | 1.391183 | 0
5810 | 1.391178 | 0
5820 | 1.391173 | 0
5830 | 1.391168 | 0
5840 | 1.391163 | 0
5850 | 1.391158 | 0
5860 | 1.391153 | 0
5870 | 1.391148 | 0
5880 | 1.391143 | 0
5890 | 1.391138 | 0
5900 | 1.391133 | 0
5910 | 1.391128 | 0
5920 | 1.391123 | 0
5930 | 1.391117 | 0
5940 | 1.391112 | 0
5950 | 1.391107 | 0
5960 | 1.391102 | 0
5970 | 1.391097 | 0
5980 | 1.391092 | 0
5990 | 1.391087 | 0
6000 | 1.391082 | 0
6010 | 1.391077 | 0
6020 | 1.391072 | 0
6030 | 1.391067 | 0
6040 | 1.391062 | 0
6050 | 1.391057 | 0
6060 | 1.391052 | 0
6070 | 1.391047 | 0
6080 | 1.391042 | 0
6090 | 1.391036 | 0
6100 | 1.391031 | 0
6110 | 1.391026 | 0
6120 | 1.391021 | 0
6130 | 1.391016 | 0
6140 | 1.391011 | 0
6150 | 1.391006 | 0
6160 | 1.391001 | 0
6170 | 1.390996 | 0
6180 | 1.390991 | 0
6190 | 1.390986 | 0
6200 | 1.390981 | 0
6210 | 1.390978 | 0
6220 | 1.390974 | 0
6230 | 1.390971 | 0
6240 | 1.390967 | 0
6250 | 1.390964 | 0
6260 | 1.39096 | 0
6270 | 1.390957 | 0
6280 | 1.390954 | 0
6290 | 1.39095 | 0
6300 | 1.390947 | 0
6310 | 1.390943 | 0
6320 | 1.39094 | 0
6330 | 1.390937 | 0
6340 | 1.390933 | 0
6350 | 1.39093 | 0
6360 | 1.390926 | 0
6370 | 1.390923 | 0
6380 | 1.390919 | 0
6390 | 1.390916 | 0
6400 | 1.390913 | 0
6410 | 1.390909 | 0
6420 | 1.390906 | 0
6430 | 1.390902 | 0
6440 | 1.390899 | 0
6450 | 1.390896 | 0
6460 | 1.390892 | 0
6470 | 1.390889 | 0
6480 | 1.390885 | 0
6490 | 1.390882 | 0
6500 | 1.390878 | 0
6510 | 1.390875 | 0
6520 | 1.390872 | 0
6530 | 1.390868 | 0
6540 | 1.390865 | 0
6550 | 1.390861 | 0
6560 | 1.390858 | 0
6570 | 1.390855 | 0
6580 | 1.390851 | 0
6590 | 1.390848 | 0
6600 | 1.390844 | 0
6610 | 1.390841 | 0
6620 | 1.390837 | 0
6630 | 1.390834 | 0
6640 | 1.390831 | 0
6650 | 1.390827 | 0
6660 | 1.390824 | 0
6670 | 1.39082 | 0
6680 | 1.390817 | 0
6690 | 1.390814 | 0
6700 | 1.39081 | 0
6710 | 1.390807 | 0
6720 | 1.390803 | 0
6730 | 1.3908 | 0
6740 | 1.390797 | 0
6750 | 1.390793 | 0
6760 | 1.39079 | 0
6770 | 1.390786 | 0
6780 | 1.390783 | 0
6790 | 1.390779 | 0
6800 | 1.390776 | 0
6810 | 1.390773 | 0
6820 | 1.390769 | 0
6830 | 1.390766 | 0
6840 | 1.390762 | 0
6850 | 1.390759 | 0
6860 | 1.390756 | 0
6870 | 1.390752 | 0
6880 | 1.390749 | 0
6890 | 1.390745 | 0
6900 | 1.390742 | 0
6910 | 1.390738 | 0
6920 | 1.390735 | 0
6930 | 1.390732 | 0
6940 | 1.390728 | 0
6950 | 1.390725 | 0
6960 | 1.390721 | 0
6970 | 1.390718 | 0
6980 | 1.390715 | 0
6990 | 1.390711 | 0
7000 | 1.390708 | 0
7010 | 1.390704 | 0
7020 | 1.390701 | 0
7030 | 1.390697 | 0
7040 | 1.390694 | 0
7050 | 1.390691 | 0
7060 | 1.390687 | 0
7070 | 1.390684 | 0
7080 | 1.39068 | 0
7090 | 1.390677 | 0
7100 | 1.390674 | 0
7110 | 1.39067 | 0
7120 | 1.390667 | 0
7130 | 1.390663 | 0
7140 | 1.39066 | 0
7150 | 1.390656 | 0
7160 | 1.390653 | 0
7170 | 1.39065 | 0
7180 | 1.390646 | 0
7190 | 1.390643 | 0
7200 | 1.390639 | 0
7210 | 1.390636 | 0
7220 | 1.390633 | 0
7230 | 1.390629 | 0
7240 | 1.390626 | 0
7250 | 1.390622 | 0
7260 | 1.390619 | 0
7270 | 1.390615 | 0
7280 | 1.390612 | 0
7290 | 1.390609 | 0
7300 | 1.390605 | 0
7310 | 1.390602 | 0
7320 | 1.390598 | 0
7330 | 1.390595 | 0
7340 | 1.390592 | 0
7350 | 1.390588 | 0
7360 | 1.390585 | 0
7370 | 1.390581 | 0
7380 | 1.390578 | 0
7390 | 1.390575 | 0
7400 | 1.390571 | 0
7410 | 1.390568 | 0
7420 | 1.390564 | 0
7430 | 1.390561 | 0
7440 | 1.390557 | 0
7450 | 1.390554 | 0
7460 | 1.390551 | 0
7470 | 1.390547 | 0
7480 | 1.390544 | 0
7490 | 1.39054 | 0
7500 | 1.390537 | 0
7510 | 1.390534 | 0
7520 | 1.39053 | 0
7530 | 1.390527 | 0
7540 | 1.390523 | 0
7550 | 1.39052 | 0
7560 | 1.390516 | 0
7570 | 1.390513 | 0
7580 | 1.39051 | 0
7590 | 1.390506 | 0
7600 | 1.390503 | 0
7610 | 1.390499 | 0
7620 | 1.390496 | 0
7630 | 1.390493 | 0
7640 | 1.390489 | 0
7650 | 1.390486 | 0
7660 | 1.390482 | 0
7670 | 1.390479 | 0
7680 | 1.390475 | 0
7690 | 1.390472 | 0
7700 | 1.390469 | 0
7710 | 1.390465 | 0
7720 | 1.390462 | 0
7730 | 1.390458 | 0
7740 | 1.390455 | 0
7750 | 1.390452 | 0
7760 | 1.390448 | 0
7770 | 1.390445 | 0
7780 | 1.390441 | 0
7790 | 1.390438 | 0
7800 | 1.390434 | 0
7810 | 1.390431 | 0
7820 | 1.390428 | 0
7830 | 1.390424 | 0
7840 | 1.390421 | 0
7850 | 1.390417 | 0
7860 | 1.390414 | 0
7870 | 1.390411 | 0
7880 | 1.390407 | 0
7890 | 1.390404 | 0
7900 | 1.3904 | 0
7910 | 1.390397 | 0
7920 | 1.390393 | 0
7930 | 1.39039 | 0
7940 | 1.390387 | 0
7950 | 1.390383 | 0
7960 | 1.39038 | 0
7970 | 1.390376 | 0
7980 | 1.390373 | 0
7990 | 1.39037 | 0
8000 | 1.390366 | 0
8010 | 1.390363 | 0
8020 | 1.390359 | 0
8030 | 1.390356 | 0
8040 | 1.390353 | 0
8050 | 1.390349 | 0
8060 | 1.390346 | 0
8070 | 1.390342 | 0
8080 | 1.390339 | 0
8090 | 1.390335 | 0
8100 | 1.390332 | 0
8110 | 1.390329 | 0
8120 | 1.390325 | 0
8130 | 1.390322 | 0
8140 | 1.390318 | 0
8150 | 1.390315 | 0
8160 | 1.390312 | 0
8170 | 1.390308 | 0
8180 | 1.390305 | 0
8190 | 1.390301 | 0
8200 | 1.390298 | 0
8210 | 1.390294 | 0
8220 | 1.390291 | 0
8230 | 1.390288 | 0
8240 | 1.390284 | 0
8250 | 1.390281 | 0
8260 | 1.390277 | 0
8270 | 1.390274 | 0
8280 | 1.390271 | 0
8290 | 1.390267 | 0
8300 | 1.390264 | 0
8310 | 1.39026 | 0
8320 | 1.390257 | 0
8330 | 1.390253 | 0
8340 | 1.39025 | 0
8350 | 1.390247 | 0
8360 | 1.390243 | 0
8370 | 1.39024 | 0
8380 | 1.390236 | 0
8390 | 1.390233 | 0
8400 | 1.39023 | 0
8410 | 1.390226 | 0
8420 | 1.390223 | 0
8430 | 1.390219 | 0
8440 | 1.390216 | 0
8450 | 1.390212 | 0
8460 | 1.390209 | 0
8470 | 1.390206 | 0
8480 | 1.390202 | 0
8490 | 1.390199 | 0
8500 | 1.390195 | 0
8510 | 1.390192 | 0
8520 | 1.390189 | 0
8530 | 1.390185 | 0
8540 | 1.390182 | 0
8550 | 1.390178 | 0
8560 | 1.390175 | 0
8570 | 1.390171 | 0
8580 | 1.390168 | 0
8590 | 1.390165 | 0
8600 | 1.390161 | 0
8610 | 1.390158 | 0
8620 | 1.390154 | 0
8630 | 1.390151 | 0
8640 | 1.390148 | 0
8650 | 1.390144 | 0
8660 | 1.390141 | 0
8670 | 1.390137 | 0
8680 | 1.390134 | 0
8690 | 1.390131 | 0
8700 | 1.390127 | 0
8710 | 1.390124 | 0
8720 | 1.39012 | 0
8730 | 1.390117 | 0
8740 | 1.390113 | 0
8750 | 1.39011 | 0
8760 | 1.390107 | 0
8770 | 1.390103 | 0
8780 | 1.3901 | 0
8790 | 1.390096 | 0
8800 | 1.390093 | 0
8810 | 1.39009 | 0
8820 | 1.390086 | 0
8830 | 1.390083 | 0
8840 | 1.390079 | 0
8850 | 1.390076 | 0
8860 | 1.390072 | 0
8870 | 1.390069 | 0
8880 | 1.390066 | 0
8890 | 1.390062 | 0
8900 | 1.390059 | 0
8910 | 1.390055 | 0
8920 | 1.390052 | 0
8930 | 1.390049 | 0
8940 | 1.390045 | 0
8950 | 1.390042 | 0
8960 | 1.390038 | 0
8970 | 1.390035 | 0
8980 | 1.390031 | 0
8990 | 1.390028 | 0
9000 | 1.390025 | 0
9010 | 1.390021 | 0
9020 | 1.390018 | 0
9030 | 1.390014 | 0
9040 | 1.390011 | 0
9050 | 1.390008 | 0
9060 | 1.390004 | 0
9070 | 1.390001 | 0
9080 | 1.389997 | 0
9090 | 1.389994 | 0
9100 | 1.38999 | 0
9110 | 1.389987 | 0
9120 | 1.389984 | 0
9130 | 1.38998 | 0
9140 | 1.389977 | 0
9150 | 1.389973 | 0
9160 | 1.38997 | 0
9170 | 1.389967 | 0
9180 | 1.389963 | 0
9190 | 1.38996 | 0
9200 | 1.389956 | 0
9210 | 1.389953 | 0
9220 | 1.389949 | 0
9230 | 1.389946 | 0
9240 | 1.389943 | 0
9250 | 1.389939 | 0
9260 | 1.389936 | 0
9270 | 1.389932 | 0
9280 | 1.389929 | 0
9290 | 1.389926 | 0
9300 | 1.389922 | 0
9310 | 1.389919 | 0
9320 | 1.389915 | 0
9330 | 1.389912 | 0
9340 | 1.389909 | 0
9350 | 1.389905 | 0
9360 | 1.389902 | 0
9370 | 1.389898 | 0
9380 | 1.389895 | 0
9390 | 1.389891 | 0
9400 | 1.389888 | 0
9410 | 1.389885 | 0
9420 | 1.389881 | 0
9430 | 1.389878 | 0
9440 | 1.389874 | 0
9450 | 1.389871 | 0
9460 | 1.389868 | 0
9470 | 1.389864 | 0
9480 | 1.389861 | 0
9490 | 1.389857 | 0
9500 | 1.389854 | 0
9510 | 1.38985 | 0
9520 | 1.389847 | 0
9530 | 1.389844 | 0
9540 | 1.38984 | 0
9550 | 1.389837 | 0
9560 | 1.389833 | 0
9570 | 1.38983 | 0
9580 | 1.389827 | 0
9590 | 1.389823 | 0
9600 | 1.38982 | 0
9610 | 1.389816 | 0
9620 | 1.389813 | 0
9630 | 1.389809 | 0
9640 | 1.389806 | 0
9650 | 1.389803 | 0
9660 | 1.389799 | 0
9670 | 1.389796 | 0
9680 | 1.389792 | 0
9690 | 1.389789 | 0
9700 | 1.389786 | 0
9710 | 1.389782 | 0
9720 | 1.389779 | 0
9730 | 1.389775 | 0
9740 | 1.389772 | 0
9750 | 1.389768 | 0
9760 | 1.389765 | 0
9770 | 1.389762 | 0
9780 | 1.389758 | 0
9790 | 1.389755 | 0
9800 | 1.389751 | 0
9810 | 1.389748 | 0
9820 | 1.389745 | 0
9830 | 1.389741 | 0
9840 | 1.389738 | 0
9850 | 1.389734 | 0
9860 | 1.389731 | 0
9870 | 1.389727 | 0
9880 | 1.389724 | 0
9890 | 1.389721 | 0
9900 | 1.389717 | 0
9910 | 1.389714 | 0
9920 | 1.38971 | 0
9930 | 1.389707 | 0
9940 | 1.389704 | 0
9950 | 1.3897 | 0
9960 | 1.389697 | 0
9970 | 1.389693 | 0
9980 | 1.38969 | 0
9990 | 1.389686 | 0
10000 | 1.389683 | 0
10010 | 1.38968 | 0
10020 | 1.389676 | 0
10030 | 1.389673 | 0
10040 | 1.389669 | 0
10050 | 1.389666 | 0
10060 | 1.389663 | 0
10070 | 1.389659 | 0
10080 | 1.389656 | 0
10090 | 1.389652 | 0
10100 | 1.389649 | 0
10110 | 1.389646 | 0
10120 | 1.389642 | 0
10130 | 1.389639 | 0
10140 | 1.389635 | 0
10150 | 1.389632 | 0
10160 | 1.389628 | 0
10170 | 1.389625 | 0
10180 | 1.389622 | 0
10190 | 1.389618 | 0
10200 | 1.389615 | 0
10210 | 1.389611 | 0
10220 | 1.389608 | 0
10230 | 1.389605 | 0
10240 | 1.389601 | 0
10250 | 1.389598 | 0
10260 | 1.389594 | 0
10270 | 1.389591 | 0
10280 | 1.389587 | 0
10290 | 1.389584 | 0
10300 | 1.389581 | 0
10310 | 1.389577 | 0
10320 | 1.389574 | 0
10330 | 1.38957 | 0
10340 | 1.389567 | 0
10350 | 1.389564 | 0
10360 | 1.38956 | 0
10370 | 1.389557 | 0
10380 | 1.389553 | 0
10390 | 1.38955 | 0
10400 | 1.389546 | 0
10410 | 1.389543 | 0
10420 | 1.38954 | 0
10430 | 1.389536 | 0
10440 | 1.389533 | 0
10450 | 1.389529 | 0
10460 | 1.389526 | 0
10470 | 1.389523 | 0
10480 | 1.389519 | 0
10490 | 1.389516 | 0
10500 | 1.389512 | 0
10510 | 1.389509 | 0
10520 | 1.389505 | 0
10530 | 1.389502 | 0
10540 | 1.389499 | 0
10550 | 1.389495 | 0
10560 | 1.389492 | 0
10570 | 1.389488 | 0
10580 | 1.389485 | 0
10590 | 1.389482 | 0
10600 | 1.389478 | 0
10610 | 1.389475 | 0
10620 | 1.389471 | 0
10630 | 1.389468 | 0
10640 | 1.389464 | 0
10650 | 1.389461 | 0
10660 | 1.389458 | 0
10670 | 1.389454 | 0
10680 | 1.389451 | 0
10690 | 1.389447 | 0
10700 | 1.389444 | 0
10710 | 1.389441 | 0
10720 | 1.389437 | 0
10730 | 1.389434 | 0
10740 | 1.38943 | 0
10750 | 1.389427 | 0
10760 | 1.389424 | 0
10770 | 1.38942 | 0
10780 | 1.389417 | 0
10790 | 1.389413 | 0
10800 | 1.38941 | 0
10810 | 1.389406 | 0
10820 | 1.389403 | 0
10830 | 1.3894 | 0
10840 | 1.389396 | 0
10850 | 1.389393 | 0
10860 | 1.389389 | 0
10870 | 1.389386 | 0
10880 | 1.389383 | 0
10890 | 1.389379 | 0
10900 | 1.389376 | 0
10910 | 1.389372 | 0
10920 | 1.389369 | 0
10930 | 1.389365 | 0
10940 | 1.389362 | 0
10950 | 1.389359 | 0
10960 | 1.389355 | 0
10970 | 1.389352 | 0
10980 | 1.389348 | 0
10990 | 1.389345 | 0
11000 | 1.389342 | 0
11010 | 1.389338 | 0
11020 | 1.389335 | 0
11030 | 1.389331 | 0
11040 | 1.389328 | 0
11050 | 1.389324 | 0
11060 | 1.389321 | 0
11070 | 1.389318 | 0
11080 | 1.389314 | 0
11090 | 1.389311 | 0
11100 | 1.389307 | 0
11110 | 1.389304 | 0
11120 | 1.389301 | 0
11130 | 1.389297 | 0
11140 | 1.389294 | 0
11150 | 1.38929 | 0
11160 | 1.389287 | 0
11170 | 1.389283 | 0
11180 | 1.38928 | 0
11190 | 1.389277 | 0
11200 | 1.389273 | 0
11210 | 1.38927 | 0
11220 | 1.389266 | 0
11230 | 1.389263 | 0
11240 | 1.38926 | 0
11250 | 1.389256 | 0
11260 | 1.389253 | 0
11270 | 1.389249 | 0
11280 | 1.389246 | 0
11290 | 1.389242 | 0
11300 | 1.389239 | 0
11310 | 1.389236 | 0
11320 | 1.389232 | 0
11330 | 1.389229 | 0
11340 | 1.389225 | 0
11350 | 1.389222 | 0
11360 | 1.389219 | 0
11370 | 1.389215 | 0
11380 | 1.389212 | 0
11390 | 1.389208 | 0
11400 | 1.389205 | 0
11410 | 1.389202 | 0
11420 | 1.389198 | 0
11430 | 1.389195 | 0
11440 | 1.389191 | 0
11450 | 1.389188 | 0
11460 | 1.389184 | 0
11470 | 1.389181 | 0
11480 | 1.389178 | 0
11490 | 1.389174 | 0
11500 | 1.389171 | 0
11510 | 1.389167 | 0
11520 | 1.389164 | 0
11530 | 1.389161 | 0
11540 | 1.389157 | 0
11550 | 1.389154 | 0
11560 | 1.38915 | 0
11570 | 1.389147 | 0
11580 | 1.389143 | 0
11590 | 1.38914 | 0
11600 | 1.389137 | 0
11610 | 1.389133 | 0
11620 | 1.38913 | 0
11630 | 1.389126 | 0
11640 | 1.389123 | 0
11650 | 1.38912 | 0
11660 | 1.389116 | 0
11670 | 1.389113 | 0
11680 | 1.389109 | 0
11690 | 1.389106 | 0
11700 | 1.389102 | 0
11710 | 1.389099 | 0
11720 | 1.389096 | 0
11730 | 1.389092 | 0
11740 | 1.389089 | 0
11750 | 1.389085 | 0
11760 | 1.389082 | 0
11770 | 1.389079 | 0
11780 | 1.389075 | 0
11790 | 1.389072 | 0
11800 | 1.389068 | 0
11810 | 1.389065 | 0
11820 | 1.389061 | 0
11830 | 1.389058 | 0
11840 | 1.389055 | 0
11850 | 1.389051 | 0
11860 | 1.389048 | 0
11870 | 1.389044 | 0
11880 | 1.389041 | 0
11890 | 1.389038 | 0
11900 | 1.389034 | 0
11910 | 1.389031 | 0
11920 | 1.389027 | 0
11930 | 1.389024 | 0
11940 | 1.38902 | 0
11950 | 1.389017 | 0
11960 | 1.389014 | 0
11970 | 1.38901 | 0
11980 | 1.389007 | 0
11990 | 1.389003 | 0
12000 | 1.389 | 0

## Sheet1
Energy (eV) | Wavelength (nm) | k | n
0.1 | 12398 | 0 | 1.389935
| 12000 | 0 | 1.389
0.2 | 6199 | 0 | 1.390981 | Remove filter for full range
0.3 | 4132.667 | 0 | 1.392027
0.4 | 3099.5 | 0 | 1.393074
0.5 | 2479.6 | 0 | 1.39412
0.6 | 2066.333 | 0 | 1.395166
0.7 | 1771.143 | 0 | 1.396212
0.8 | 1549.75 | 0 | 1.397258
0.9 | 1377.556 | 0 | 1.398304
1 | 1239.8 | 0 | 1.39935
1.1 | 1127.091 | 0 | 1.40043
1.2 | 1033.167 | 0 | 1.401563
1.3 | 953.6923 | 0 | 1.402696
1.4 | 885.5714 | 0 | 1.40383
1.5 | 826.5333 | 0 | 1.404963
1.6 | 774.875 | 0 | 1.406096
1.7 | 729.2941 | 0 | 1.40723
1.8 | 688.7778 | 0 | 1.408363
1.9 | 652.5263 | 0 | 1.409496
2 | 619.9 | 0 | 1.41063
2.1 | 590.381 | 0 | 1.411763
2.2 | 563.5455 | 0 | 1.412896
2.3 | 539.0435 | 0 | 1.41403
2.4 | 516.5833 | 0 | 1.415163
2.5 | 495.92 | 0 | 1.416296
2.6 | 476.8462 | 0 | 1.41743
2.7 | 459.1852 | 0 | 1.418563
2.8 | 442.7857 | 0 | 1.419696
2.9 | 427.5172 | 0 | 1.42083
3 | 413.2667 | 0 | 1.421963
3.1 | 399.9355 | 0 | 1.42397
3.2 | 387.4375 | 0 | 1.426237
3.3 | 375.697 | 0 | 1.428504
3.4 | 364.6471 | 0 | 1.43077
3.5 | 354.2286 | 0 | 1.433037
3.6 | 344.3889 | 0 | 1.435304
3.7 | 335.0811 | 0 | 1.43757
3.8 | 326.2632 | 0 | 1.439837
3.9 | 317.8974 | 0 | 1.442104
4 | 309.95 | 0 | 1.44437
4.1 | 302.3902 | 0.002023904 | 1.44748
4.2 | 295.1905 | 0.004116215 | 1.450619
4.3 | 288.3256 | 0.006208526 | 1.453757
4.4 | 281.7727 | 0.008300836 | 1.456896
4.5 | 275.5111 | 0.01039315 | 1.460034
4.6 | 269.5217 | 0.01248546 | 1.463173
4.7 | 263.7872 | 0.01457777 | 1.466311
4.8 | 258.2917 | 0.01667008 | 1.46945
4.9 | 253.0204 | 0.01876239 | 1.472588
5 | 247.96 | 0.0208547 | 1.475726
5.1 | 243.098 | 0.0230074 | 1.480133
5.2 | 238.4231 | 0.02527406 | 1.486933
5.3 | 233.9245 | 0.02754072 | 1.493733
5.4 | 229.5926 | 0.02980738 | 1.500533
5.5 | 225.4182 | 0.03207404 | 1.507333
5.6 | 221.3929 | 0.0343407 | 1.514133
5.7 | 217.5088 | 0.03660736 | 1.520933
5.8 | 213.7586 | 0.03887401 | 1.527733
5.9 | 210.1356 | 0.04114067 | 1.534533
6 | 206.6333 | 0.04340733 | 1.541333
6.1 | 203.2459 | 0.04751838 | 1.548133
6.2 | 199.9677 | 0.05318502 | 1.554933
6.3 | 196.7937 | 0.05885167 | 1.561733
6.4 | 193.71875 | 0.06451831 | 1.568533
6.5 | 190.7385 | 0.07018496 | 1.575333
6.6 | 187.8485 | 0.0758516 | 1.582133
6.7 | 185.0448 | 0.08151825 | 1.588933
6.8 | 182.3235 | 0.08718489 | 1.595733
6.9 | 179.6812 | 0.09285153 | 1.602533
7 | 177.1143 | 0.09851818 | 1.609333
7.1 | 174.6197 | 0.1117177 | 1.613622
7.2 | 172.1944 | 0.1275844 | 1.617022
7.3 | 169.8356 | 0.1434511 | 1.620422
7.4 | 167.5405 | 0.1593178 | 1.623822
7.5 | 165.3067 | 0.1751846 | 1.627222
7.6 | 163.1316 | 0.1910513 | 1.630622
7.7 | 161.013 | 0.206918 | 1.634022
7.8 | 158.9487 | 0.2227847 | 1.637422
7.9 | 156.9367 | 0.2386515 | 1.640822
8 | 154.975 | 0.2545182 | 1.644222
8.1 | 153.0617 | 0.2693256 | 1.638089
8.2 | 151.1951 | 0.2840589 | 1.631289
8.3 | 149.3735 | 0.2987922 | 1.624489
8.4 | 147.5952 | 0.3135256 | 1.617689
8.5 | 145.8588 | 0.3282589 | 1.610889
8.6 | 144.1628 | 0.3429922 | 1.604089
8.7 | 142.5057 | 0.3577255 | 1.597289
8.8 | 140.8864 | 0.3724588 | 1.590489
8.9 | 139.3034 | 0.3871922 | 1.583689
9 | 137.7556 | 0.4005466 | 1.575863
9.1 | 136.2418 | 0.4047313 | 1.561217
9.2 | 134.7609 | 0.4089159 | 1.546571
9.3 | 133.3118 | 0.4131005 | 1.531925
9.4 | 131.8936 | 0.4172852 | 1.517279
9.5 | 130.5053 | 0.4214698 | 1.502633
9.6 | 129.1458 | 0.4256545 | 1.487987
9.7 | 127.8144 | 0.4298391 | 1.473341
9.8 | 126.5102 | 0.4340237 | 1.458694
9.9 | 125.2323 | 0.4382084 | 1.444048
10 | 123.98 | 0.442393 | 1.429402
10.1 | 122.7525 | 0.4438142 | 1.421592
10.2 | 121.549 | 0.4425778 | 1.420356
10.3 | 120.3689 | 0.4413414 | 1.419119
10.4 | 119.2115 | 0.4401051 | 1.417883
10.5 | 118.0762 | 0.4388687 | 1.416647
10.6 | 116.9623 | 0.4376323 | 1.41541
10.7 | 115.8692 | 0.436396 | 1.414174
10.8 | 114.7963 | 0.4351596 | 1.412937
10.9 | 113.7431 | 0.4339232 | 1.411701
11 | 112.7091 | 0.4371622 | 1.406188
11.1 | 111.6937 | 0.4444852 | 1.396773
11.2 | 110.6964 | 0.4518082 | 1.387358
11.3 | 109.7168 | 0.4591313 | 1.377942
11.4 | 108.7544 | 0.4664543 | 1.368527
11.5 | 107.8087 | 0.4737773 | 1.359112
11.6 | 106.8793 | 0.4811004 | 1.349696
11.7 | 105.9658 | 0.4884234 | 1.340281
11.8 | 105.0678 | 0.4957464 | 1.330865
11.9 | 104.1849 | 0.5030694 | 1.32145
12 | 103.3167 | 0.5103925 | 1.312035
12.1 | 102.4628 | 0.5007317 | 1.302619
12.2 | 101.623 | 0.489224 | 1.293204
12.3 | 100.7967 | 0.4777163 | 1.283788
12.4 | 99.98387 | 0.4662086 | 1.274373
12.5 | 99.184 | 0.454701 | 1.264958
12.6 | 98.39683 | 0.4431933 | 1.255542
12.7 | 97.62205 | 0.4316856 | 1.246127
12.8 | 96.859375 | 0.4201779 | 1.236711
12.9 | 96.10853 | 0.4086702 | 1.227296
13 | 95.36923 | 0.3971625 | 1.21788
13.1 | 94.64122 | 0.3885704 | 1.212704
13.2 | 93.92424 | 0.387437 | 1.21837
13.3 | 93.21805 | 0.3863037 | 1.224037
13.4 | 92.52239 | 0.3851704 | 1.229704
13.5 | 91.83704 | 0.384037 | 1.23537
13.6 | 91.16176 | 0.3829037 | 1.241037
13.7 | 90.49635 | 0.3817704 | 1.246703
13.8 | 89.84058 | 0.380637 | 1.25237
13.9 | 89.19424 | 0.3795037 | 1.258037
14 | 88.55714 | 0.3783704 | 1.263703
14.1 | 87.92908 | 0.3810219 | 1.266126
14.2 | 87.30986 | 0.3878219 | 1.264993
14.3 | 86.6993 | 0.3946219 | 1.263859
14.4 | 86.09722 | 0.401422 | 1.262726
14.5 | 85.50345 | 0.408222 | 1.261593
14.6 | 84.91781 | 0.415022 | 1.260459
14.7 | 84.34014 | 0.421822 | 1.259326
14.8 | 83.77027 | 0.428622 | 1.258193
14.9 | 83.20805 | 0.4354221 | 1.257059
15 | 82.65333 | 0.4422221 | 1.255926
15.1 | 82.10596 | 0.4444444 | 1.251741
15.2 | 81.56579 | 0.4444444 | 1.246074
15.3 | 81.03268 | 0.4444444 | 1.240408
15.4 | 80.50649 | 0.4444444 | 1.234741
15.5 | 79.9871 | 0.4444444 | 1.229074
15.6 | 79.47436 | 0.4444444 | 1.223408
15.7 | 78.96815 | 0.4444444 | 1.217741
15.8 | 78.46835 | 0.4444444 | 1.212074
15.9 | 77.97484 | 0.4444444 | 1.206408
16 | 77.4875 | 0.4444444 | 1.200741
16.1 | 77.00621 | 0.4453538 | 1.199091
16.2 | 76.53086 | 0.4463999 | 1.198045
16.3 | 76.06135 | 0.447446 | 1.196998
16.4 | 75.59756 | 0.4484921 | 1.195952
16.5 | 75.13939 | 0.4495382 | 1.194906
16.6 | 74.68675 | 0.4505844 | 1.19386
16.7 | 74.23952 | 0.4516305 | 1.192814
16.8 | 73.79762 | 0.4526766 | 1.191768
16.9 | 73.36095 | 0.4537227 | 1.190721
17 | 72.92941 | 0.4547689 | 1.189675
17.1 | 72.50292 | 0.4563996 | 1.188045
17.2 | 72.0814 | 0.4597996 | 1.184645
17.3 | 71.66474 | 0.4631996 | 1.181245
17.4 | 71.25287 | 0.4665996 | 1.177845
17.5 | 70.84571 | 0.4699996 | 1.174445
17.6 | 70.44318 | 0.4733997 | 1.171045
17.7 | 70.0452 | 0.4767997 | 1.167645
17.8 | 69.65169 | 0.4801997 | 1.164245
17.9 | 69.26257 | 0.4835997 | 1.160845
18 | 68.87778 | 0.4869997 | 1.157445
18.1 | 68.49724 | 0.4909034 | 1.15203
18.2 | 68.12088 | 0.4954367 | 1.144097
18.3 | 67.74863 | 0.4999701 | 1.136163
18.4 | 67.38043 | 0.5045034 | 1.12823
18.5 | 67.01622 | 0.5090368 | 1.120297
18.6 | 66.65591 | 0.5135701 | 1.112363
18.7 | 66.29947 | 0.5181034 | 1.10443
18.8 | 65.94681 | 0.5226368 | 1.096497
18.9 | 65.59788 | 0.5271701 | 1.088563
19 | 65.25263 | 0.5317035 | 1.08063
19.1 | 64.91099 | 0.5313231 | 1.072417
19.2 | 64.57292 | 0.5281847 | 1.064048
19.3 | 64.23834 | 0.5250462 | 1.055679
19.4 | 63.90722 | 0.5219078 | 1.04731
19.5 | 63.57949 | 0.5187693 | 1.038941
19.6 | 63.2551 | 0.5156309 | 1.030571
19.7 | 62.93401 | 0.5124924 | 1.022202
19.8 | 62.61616 | 0.509354 | 1.013833
19.9 | 62.30151 | 0.5062155 | 1.005464
20 | 61.99 | 0.5030771 | 0.9970945
20.1 | 61.68159 | 0.4998892 | 0.9888002
20.2 | 61.37624 | 0.4942226 | 0.9842669
20.3 | 61.07389 | 0.4885559 | 0.9797336
20.4 | 60.77451 | 0.4828893 | 0.9752003
20.5 | 60.47805 | 0.4772226 | 0.970667
20.6 | 60.18447 | 0.471556 | 0.9661337
20.7 | 59.89372 | 0.4658894 | 0.9616004
20.8 | 59.60577 | 0.4602227 | 0.957067
20.9 | 59.32057 | 0.4545561 | 0.9525337
21 | 59.0381 | 0.4488894 | 0.9480004
21.1 | 58.75829 | 0.4439558 | 0.9432228
21.2 | 58.48113 | 0.4416891 | 0.9375561
21.3 | 58.20657 | 0.4394224 | 0.9318894
21.4 | 57.93458 | 0.4371557 | 0.9262227
21.5 | 57.66512 | 0.4348891 | 0.9205561
21.6 | 57.39815 | 0.4326224 | 0.9148894
21.7 | 57.13364 | 0.4303557 | 0.9092227
21.8 | 56.87156 | 0.428089 | 0.903556
21.9 | 56.61187 | 0.4258223 | 0.8978893
22 | 56.35455 | 0.4235556 | 0.8922226
22.1 | 56.09955 | 0.4184895 | 0.8874891
22.2 | 55.84685 | 0.4094228 | 0.8840891
22.3 | 55.59641 | 0.4003561 | 0.8806891
22.4 | 55.34821 | 0.3912894 | 0.8772891
22.5 | 55.10222 | 0.3822227 | 0.8738891
22.6 | 54.85841 | 0.3731561 | 0.8704891
22.7 | 54.61674 | 0.3640894 | 0.8670891
22.8 | 54.37719 | 0.3550227 | 0.8636891
22.9 | 54.13974 | 0.345956 | 0.8602891
23 | 53.90435 | 0.3368893 | 0.8568891
23.1 | 53.671 | 0.3297907 | 0.8555556
23.2 | 53.43966 | 0.3239621 | 0.8555556
23.3 | 53.2103 | 0.3181335 | 0.8555556
23.4 | 52.98291 | 0.3123049 | 0.8555556
23.5 | 52.75745 | 0.3064763 | 0.8555556
23.6 | 52.5339 | 0.3006477 | 0.8555556
23.7 | 52.31224 | 0.2948191 | 0.8555556
23.8 | 52.09244 | 0.2889905 | 0.8555556
23.9 | 51.87448 | 0.2831619 | 0.8555556
24 | 51.65833 | 0.2773333 | 0.8555556
24.1 | 51.44398 | 0.2715047 | 0.8555556
24.2 | 51.2314 | 0.2656161 | 0.856396
24.3 | 51.02058 | 0.2594343 | 0.8613415
24.4 | 50.81148 | 0.2532526 | 0.8662869
24.5 | 50.60408 | 0.2470708 | 0.8712323
24.6 | 50.39837 | 0.240889 | 0.8761777
24.7 | 50.19433 | 0.2347072 | 0.8811232
24.8 | 49.99194 | 0.2285254 | 0.8860686
24.9 | 49.79116 | 0.2223436 | 0.891014
25 | 49.592 | 0.2161619 | 0.8959594