## Sheet2
xq | n | k
300 | 2.344 | 0.47
310 | 2.329558 | 0.4075438
320 | 2.320122 | 0.3630666
330 | 2.304907 | 0.316589
340 | 2.289692 | 0.2812949
350 | 2.273837 | 0.2499237
360 | 2.257894 | 0.2278315
370 | 2.243146 | 0.2043235
380 | 2.229332 | 0.1866461
390 | 2.215519 | 0.1714443
400 | 2.202683 | 0.1572622
410 | 2.189897 | 0.1423017
420 | 2.179006 | 0.1312015
430 | 2.168388 | 0.1215174
440 | 2.15777 | 0.1128309
450 | 2.147996 | 0.1046029
460 | 2.138464 | 0.0968655
470 | 2.128931 | 0.09085138
480 | 2.121188 | 0.08483725
490 | 2.114581 | 0.0796444
500 | 2.107975 | 0.07545394
510 | 2.101369 | 0.07126349
520 | 2.094763 | 0.06727332
530 | 2.088938 | 0.06368432
540 | 2.083134 | 0.06009531
550 | 2.077329 | 0.05650631
560 | 2.071525 | 0.05366582
570 | 2.066462 | 0.05176935
580 | 2.062225 | 0.04987289
590 | 2.057989 | 0.04797643
600 | 2.053752 | 0.04607996
610 | 2.049515 | 0.04422902
620 | 2.045517 | 0.04254254
630 | 2.041926 | 0.04085606
640 | 2.038335 | 0.03916958
650 | 2.034743 | 0.0374831
660 | 2.031152 | 0.03579662
670 | 2.02823 | 0.03411013
680 | 2.025556 | 0.03297511
690 | 2.022882 | 0.03197241
700 | 2.020208 | 0.0309697
710 | 2.017534 | 0.029967
720 | 2.01486 | 0.02896429
730 | 2.012399 | 0.02796159
740 | 2.010153 | 0.02695888
750 | 2.007907 | 0.02595618
760 | 2.005661 | 0.02495347
770 | 2.003415 | 0.02410595
780 | 2.00117 | 0.02351978
790 | 1.998924 | 0.0229336
800 | 1.997103 | 0.02234743
810 | 1.995485 | 0.02176126
820 | 1.993867 | 0.02117509
830 | 1.992249 | 0.02058892
840 | 1.990632 | 0.02000275
850 | 1.989014 | 0.01941657
860 | 1.987396 | 0.0188304
870 | 1.985778 | 0.01824423
880 | 1.98416 | 0.01780459
890 | 1.982542 | 0.01745703
900 | 1.980924 | 0.01710947
910 | 1.979491 | 0.01676191
920 | 1.978214 | 0.01641435
930 | 1.976938 | 0.01606679
940 | 1.975662 | 0.01571924
950 | 1.974385 | 0.01537168
960 | 1.973109 | 0.01502412
970 | 1.971832 | 0.01467656
980 | 1.970556 | 0.014329
990 | 1.969279 | 0.01398144
1000 | 1.968003 | 0.01363388
1010 | 1.966859 | 0.01338047
1020 | 1.966014 | 0.01317694
1030 | 1.965169 | 0.01297341
1040 | 1.964325 | 0.01276987
1050 | 1.96348 | 0.01256634
1060 | 1.962636 | 0.01236281
1070 | 1.961791 | 0.01215928
1080 | 1.960947 | 0.01195575
1090 | 1.960102 | 0.01175221
1100 | 1.959258 | 0.01154868
1110 | 1.958413 | 0.01134515
1120 | 1.957569 | 0.01114162
1130 | 1.956724 | 0.01093808
1140 | 1.955879 | 0.01073455
1150 | 1.955035 | 0.01053102
1160 | 1.954249 | 0.01032749
1170 | 1.953561 | 0.01012396
1180 | 1.952874 | 0.009920423
1190 | 1.952186 | 0.00979979
1200 | 1.951498 | 0.009683672
1210 | 1.950811 | 0.009567554
1220 | 1.950123 | 0.009451436
1230 | 1.949436 | 0.009335318
1240 | 1.948748 | 0.0092192
1250 | 1.94806 | 0.009103083
1260 | 1.947373 | 0.008986965
1270 | 1.946685 | 0.008870847
1280 | 1.945998 | 0.008754729
1290 | 1.94531 | 0.008638611
1300 | 1.944622 | 0.008522493
1310 | 1.943935 | 0.008406375
1320 | 1.943247 | 0.008290257
1330 | 1.94256 | 0.008174139
1340 | 1.941872 | 0.008058022
1350 | 1.941281 | 0.007941904
1360 | 1.940853 | 0.007825786
1370 | 1.940425 | 0.007709668
1380 | 1.939997 | 0.007617565
1390 | 1.939569 | 0.007544946
1400 | 1.93914 | 0.007472327
1410 | 1.938712 | 0.007399707
1420 | 1.938284 | 0.007327088
1430 | 1.937856 | 0.007254469
1440 | 1.937428 | 0.00718185
1450 | 1.936999 | 0.00710923
1460 | 1.936571 | 0.007036611
1470 | 1.936143 | 0.006963992
1480 | 1.935715 | 0.006891372
1490 | 1.935287 | 0.006818753
1500 | 1.934858 | 0.006746134
1510 | 1.93443 | 0.006673515
1520 | 1.934002 | 0.006600895
1530 | 1.933574 | 0.006528276
1540 | 1.933146 | 0.006455657
1550 | 1.932717 | 0.006383038
1560 | 1.932326 | 0.006310418
1570 | 1.932008 | 0.006237799
1580 | 1.93169 | 0.00616518
1590 | 1.931372 | 0.00609256
1600 | 1.931054 | 0.006019941
1610 | 1.930736 | 0.005947322
1620 | 1.930418 | 0.005874703
1630 | 1.930099 | 0.00582245
1640 | 1.929781 | 0.005777336
1650 | 1.929463 | 0.005732221
1660 | 1.929145 | 0.005687107
1670 | 1.928827 | 0.005641993
1680 | 1.928509 | 0.005596878
1690 | 1.928191 | 0.005551764
1700 | 1.927873 | 0.00550665
1710 | 1.927555 | 0.005461535
1720 | 1.927237 | 0.005416421
1730 | 1.926919 | 0.005371307
1740 | 1.926601 | 0.005326192
1750 | 1.926283 | 0.005281078
1760 | 1.925965 | 0.005235964
1770 | 1.925653 | 0.005190849
1780 | 1.925408 | 0.005145735
1790 | 1.925163 | 0.005100621
1800 | 1.924918 | 0.005055506
1810 | 1.924673 | 0.005010392
1820 | 1.924428 | 0.004965278
1830 | 1.924183 | 0.004920163
1840 | 1.923938 | 0.004875049
1850 | 1.923694 | 0.004829935
1860 | 1.923449 | 0.00478482
1870 | 1.923204 | 0.004739706
1880 | 1.922959 | 0.004694592
1890 | 1.922714 | 0.004649477
1900 | 1.922469 | 0.004604363
1910 | 1.922224 | 0.004559249
1920 | 1.921979 | 0.004514134
1930 | 1.921734 | 0.00449452
1940 | 1.921489 | 0.004481825
1950 | 1.921244 | 0.00446913
1960 | 1.920999 | 0.004456436
1970 | 1.920754 | 0.004443741
1980 | 1.920509 | 0.004431047
1990 | 1.920266 | 0.004418352
2000 | 1.920083 | 0.004405657
2010 | 1.919901 | 0.004392963
2020 | 1.919718 | 0.004380268
2030 | 1.919536 | 0.004367573
2040 | 1.919353 | 0.004354879
2050 | 1.919171 | 0.004342184
2060 | 1.918988 | 0.00432949
2070 | 1.918806 | 0.004316795
2080 | 1.918623 | 0.0043041
2090 | 1.918441 | 0.004291406
2100 | 1.918258 | 0.004278711
2110 | 1.918076 | 0.004266016
2120 | 1.917893 | 0.004253322
2130 | 1.917711 | 0.004240627
2140 | 1.917528 | 0.004227933
2150 | 1.917346 | 0.004215238
2160 | 1.917164 | 0.004202543
2170 | 1.916981 | 0.004189849
2180 | 1.916799 | 0.004177154
2190 | 1.916616 | 0.004164459
2200 | 1.916434 | 0.004151765
2210 | 1.916251 | 0.00413907
2220 | 1.916069 | 0.004126376
2230 | 1.915886 | 0.004113681
2240 | 1.915704 | 0.004100986
2250 | 1.915521 | 0.004088292
2260 | 1.915339 | 0.004075597
2270 | 1.915176 | 0.004062903
2280 | 1.915016 | 0.004054054
2290 | 1.914857 | 0.004054054
2300 | 1.914697 | 0.004054054
2310 | 1.914537 | 0.004054054
2320 | 1.914378 | 0.004054054
2330 | 1.914218 | 0.004054054
2340 | 1.914058 | 0.004054054
2350 | 1.913898 | 0.004054054
2360 | 1.913739 | 0.004054054
2370 | 1.913579 | 0.004054054
2380 | 1.913419 | 0.004054054
2390 | 1.91326 | 0.004054054
2400 | 1.9131 | 0.004054054
2410 | 1.91294 | 0.004054054
2420 | 1.912781 | 0.004054054
2430 | 1.912621 | 0.004054054
2440 | 1.912461 | 0.004054054
2450 | 1.912302 | 0.004054054
2460 | 1.912142 | 0.004054054
2470 | 1.911982 | 0.004054054
2480 | 1.911822 | 0.004054054
2490 | 1.911663 | 0.004054054
2500 | 1.911503 | 0.004054054
2510 | 1.911343 | 0.004054054
2520 | 1.911184 | 0.004054054
2530 | 1.911024 | 0.004054054
2540 | 1.910864 | 0.004054054
2550 | 1.910738 | 0.004054054
2560 | 1.910627 | 0.004054054
2570 | 1.910517 | 0.004054054
2580 | 1.910407 | 0.004054054
2590 | 1.910297 | 0.004054054
2600 | 1.910187 | 0.004054054
2610 | 1.910077 | 0.004054054
2620 | 1.909966 | 0.004054054
2630 | 1.909856 | 0.004054054
2640 | 1.909746 | 0.004054054
2650 | 1.909636 | 0.004054054
2660 | 1.909526 | 0.004054054
2670 | 1.909416 | 0.004054054
2680 | 1.909306 | 0.004054054
2690 | 1.909195 | 0.004054054
2700 | 1.909085 | 0.004054054
2710 | 1.908975 | 0.004054054
2720 | 1.908865 | 0.004054054
2730 | 1.908755 | 0.004050073
2740 | 1.908645 | 0.004041357
2750 | 1.908535 | 0.004032641
2760 | 1.908424 | 0.004023924
2770 | 1.908314 | 0.004015208
2780 | 1.908204 | 0.004006492
2790 | 1.908094 | 0.003997776
2800 | 1.907984 | 0.003989059
2810 | 1.907874 | 0.003980343
2820 | 1.907763 | 0.003971627
2830 | 1.907653 | 0.003962911
2840 | 1.907543 | 0.003954195
2850 | 1.907433 | 0.003945478
2860 | 1.907323 | 0.003936762
2870 | 1.907213 | 0.003928046
2880 | 1.90712 | 0.00391933
2890 | 1.907028 | 0.003910613
2900 | 1.906936 | 0.003901897
2910 | 1.906844 | 0.003893181
2920 | 1.906752 | 0.003884465
2930 | 1.90666 | 0.003875749
2940 | 1.906568 | 0.003867032
2950 | 1.906476 | 0.003858316
2960 | 1.906384 | 0.0038496
2970 | 1.906292 | 0.003840884
2980 | 1.9062 | 0.003832167
2990 | 1.906108 | 0.003823451
3000 | 1.906016 | 0.003814735
3010 | 1.905924 | 0.003806019
3020 | 1.905832 | 0.003797303
3030 | 1.90574 | 0.003788586
3040 | 1.905648 | 0.00377987
3050 | 1.905556 | 0.003771154
3060 | 1.905464 | 0.003762438
3070 | 1.905372 | 0.003753721
3080 | 1.90528 | 0.003745005
3090 | 1.905188 | 0.003736289
3100 | 1.905096 | 0.003727573
3110 | 1.905004 | 0.003718857
3120 | 1.904912 | 0.00371014
3130 | 1.90482 | 0.003701424
3140 | 1.904728 | 0.003692708
3150 | 1.904636 | 0.003683992
3160 | 1.904544 | 0.003675275
3170 | 1.904452 | 0.003666559
3180 | 1.90436 | 0.003657843
3190 | 1.904268 | 0.003649127
3200 | 1.904176 | 0.003640411
3210 | 1.904084 | 0.003631694
3220 | 1.903992 | 0.003622978
3230 | 1.9039 | 0.003614262
3240 | 1.903808 | 0.003605546
3250 | 1.903716 | 0.00359683
3260 | 1.903624 | 0.003588113
3270 | 1.903559 | 0.003579397
3280 | 1.903502 | 0.003570681
3290 | 1.903444 | 0.003561965
3300 | 1.903387 | 0.003553248
3310 | 1.903329 | 0.003544532
3320 | 1.903272 | 0.003535816
3330 | 1.903215 | 0.0035271
3340 | 1.903157 | 0.003518384
3350 | 1.9031 | 0.003509667
3360 | 1.903042 | 0.003500951
3370 | 1.902985 | 0.003492235
3380 | 1.902928 | 0.003483519
3390 | 1.90287 | 0.003474802
3400 | 1.902813 | 0.003466086
3410 | 1.902755 | 0.00345737
3420 | 1.902698 | 0.003448654
3430 | 1.902641 | 0.003439938
3440 | 1.902583 | 0.003431221
3450 | 1.902526 | 0.003422505
3460 | 1.902468 | 0.003413789
3470 | 1.902411 | 0.003405073
3480 | 1.902354 | 0.003396356
3490 | 1.902296 | 0.00338764
3500 | 1.902239 | 0.003378924
3510 | 1.902181 | 0.003370208
3520 | 1.902124 | 0.003361492
3530 | 1.902067 | 0.003352775
3540 | 1.902009 | 0.003344059
3550 | 1.901952 | 0.003335343
3560 | 1.901895 | 0.003326627
3570 | 1.901837 | 0.00331791
3580 | 1.90178 | 0.003309194
3590 | 1.901722 | 0.003300478
3600 | 1.901665 | 0.003291762
3610 | 1.901608 | 0.003283046
3620 | 1.90155 | 0.003274329
3630 | 1.901493 | 0.003265613
3640 | 1.901435 | 0.003256897
3650 | 1.901378 | 0.003248181
3660 | 1.901321 | 0.003239464
3670 | 1.901263 | 0.003230748
3680 | 1.901206 | 0.003222032
3690 | 1.901148 | 0.003213316
3700 | 1.901091 | 0.0032046
3710 | 1.901034 | 0.003195883
3720 | 1.900976 | 0.003187167
3730 | 1.900919 | 0.003178451
3740 | 1.90087 | 0.003169735
3750 | 1.900826 | 0.003161018
3760 | 1.900782 | 0.003153153
3770 | 1.900738 | 0.003153153
3780 | 1.900694 | 0.003153153
3790 | 1.900649 | 0.003153153
3800 | 1.900605 | 0.003153153
3810 | 1.900561 | 0.003153153
3820 | 1.900517 | 0.003153153
3830 | 1.900473 | 0.003153153
3840 | 1.900428 | 0.003153153
3850 | 1.900384 | 0.003153153
3860 | 1.90034 | 0.003153153
3870 | 1.900296 | 0.003153153
3880 | 1.900252 | 0.003153153
3890 | 1.900207 | 0.003153153
3900 | 1.900163 | 0.003153153
3910 | 1.900119 | 0.003153153
3920 | 1.900075 | 0.003153153
3930 | 1.90003 | 0.003153153
3940 | 1.899986 | 0.003153153
3950 | 1.899942 | 0.003153153
3960 | 1.899898 | 0.003153153
3970 | 1.899854 | 0.003153153
3980 | 1.899809 | 0.003153153
3990 | 1.899765 | 0.003153153
4000 | 1.899721 | 0.003153153
4010 | 1.899677 | 0.003153153
4020 | 1.899633 | 0.003153153
4030 | 1.899588 | 0.003153153
4040 | 1.899544 | 0.003153153
4050 | 1.8995 | 0.003153153
4060 | 1.899456 | 0.003153153
4070 | 1.899412 | 0.003153153
4080 | 1.899367 | 0.003153153
4090 | 1.899323 | 0.003153153
4100 | 1.899279 | 0.003153153
4110 | 1.899235 | 0.003153153
4120 | 1.89919 | 0.003153153
4130 | 1.899146 | 0.003153153
4140 | 1.899102 | 0.003153153
4150 | 1.899058 | 0.003153153
4160 | 1.899014 | 0.003153153
4170 | 1.898969 | 0.003153153
4180 | 1.898925 | 0.003153153
4190 | 1.898881 | 0.003153153
4200 | 1.898837 | 0.003153153
4210 | 1.898793 | 0.003153153
4220 | 1.898748 | 0.003153153
4230 | 1.898704 | 0.003153153
4240 | 1.89866 | 0.003153153
4250 | 1.898632 | 0.003153153
4260 | 1.898609 | 0.003153153
4270 | 1.898587 | 0.003153153
4280 | 1.898564 | 0.003153153
4290 | 1.898542 | 0.003153153
4300 | 1.898519 | 0.003153153
4310 | 1.898497 | 0.003153153
4320 | 1.898474 | 0.003153153
4330 | 1.898452 | 0.003153153
4340 | 1.898429 | 0.003153153
4350 | 1.898407 | 0.003153153
4360 | 1.898384 | 0.003153153
4370 | 1.898362 | 0.003153153
4380 | 1.898339 | 0.003153153
4390 | 1.898317 | 0.003153153
4400 | 1.898294 | 0.003153153
4410 | 1.898272 | 0.003153153
4420 | 1.898249 | 0.003153153
4430 | 1.898227 | 0.003153153
4440 | 1.898204 | 0.003153153
4450 | 1.898182 | 0.003153153
4460 | 1.898159 | 0.003153153
4470 | 1.898137 | 0.003153153
4480 | 1.898114 | 0.003153153
4490 | 1.898092 | 0.003153153
4500 | 1.898069 | 0.003153153
4510 | 1.898047 | 0.003153153
4520 | 1.898024 | 0.003153153
4530 | 1.898002 | 0.003153153
4540 | 1.897979 | 0.003153153
4550 | 1.897957 | 0.003153153
4560 | 1.897934 | 0.003153153
4570 | 1.897912 | 0.003153153
4580 | 1.897889 | 0.003153153
4590 | 1.897867 | 0.003153153
4600 | 1.897844 | 0.003153153
4610 | 1.897822 | 0.003153153
4620 | 1.897799 | 0.003153153
4630 | 1.897777 | 0.003153153
4640 | 1.897754 | 0.003153153
4650 | 1.897732 | 0.003153153
4660 | 1.897709 | 0.003153153
4670 | 1.897687 | 0.003153153
4680 | 1.897664 | 0.003153153
4690 | 1.897642 | 0.003153153
4700 | 1.897619 | 0.003153153
4710 | 1.897597 | 0.003153153
4720 | 1.897574 | 0.003153153
4730 | 1.897552 | 0.003153153
4740 | 1.897529 | 0.003153153
4750 | 1.897507 | 0.003153153
4760 | 1.897484 | 0.003153153
4770 | 1.897462 | 0.003153153
4780 | 1.897439 | 0.003153153
4790 | 1.897417 | 0.003153153
4800 | 1.897394 | 0.003153153
4810 | 1.897372 | 0.003153153
4820 | 1.897349 | 0.003153153
4830 | 1.897327 | 0.003153153
4840 | 1.897304 | 0.003153153
4850 | 1.897282 | 0.003153153
4860 | 1.897259 | 0.003153153
4870 | 1.897237 | 0.003153153
4880 | 1.897214 | 0.003153153
4890 | 1.897192 | 0.003153153
4900 | 1.897169 | 0.003153153
4910 | 1.897147 | 0.003153153
4920 | 1.897124 | 0.003153153
4930 | 1.897102 | 0.003153153
4940 | 1.897079 | 0.003153153
4950 | 1.897057 | 0.003153153
4960 | 1.897034 | 0.003153153
4970 | 1.897011 | 0.003153153
4980 | 1.896989 | 0.003153153
4990 | 1.896966 | 0.003153153
5000 | 1.896944 | 0.003153153
5010 | 1.896921 | 0.003153153
5020 | 1.896899 | 0.003153153
5030 | 1.896876 | 0.003153153
5040 | 1.896854 | 0.003153153
5050 | 1.89684 | 0.003153153
5060 | 1.896831 | 0.003153153
5070 | 1.896821 | 0.003153153
5080 | 1.896812 | 0.003153153
5090 | 1.896802 | 0.003153153
5100 | 1.896793 | 0.003153153
5110 | 1.896783 | 0.003153153
5120 | 1.896774 | 0.003153153
5130 | 1.896765 | 0.003153153
5140 | 1.896755 | 0.003153153
5150 | 1.896746 | 0.003153153
5160 | 1.896736 | 0.003153153
5170 | 1.896727 | 0.003153153
5180 | 1.896717 | 0.003153153
5190 | 1.896708 | 0.003153153
5200 | 1.896698 | 0.003153153
5210 | 1.896689 | 0.003153153
5220 | 1.896679 | 0.003153153
5230 | 1.89667 | 0.003153153
5240 | 1.89666 | 0.003153153
5250 | 1.896651 | 0.003153153
5260 | 1.896641 | 0.003153153
5270 | 1.896632 | 0.003153153
5280 | 1.896622 | 0.003153153
5290 | 1.896613 | 0.003153153
5300 | 1.896603 | 0.003153153
5310 | 1.896594 | 0.003153153
5320 | 1.896584 | 0.003153153
5330 | 1.896575 | 0.003153153
5340 | 1.896565 | 0.003153153
5350 | 1.896556 | 0.003153153
5360 | 1.896546 | 0.003153153
5370 | 1.896537 | 0.003153153
5380 | 1.896528 | 0.003153153
5390 | 1.896518 | 0.003153153
5400 | 1.896509 | 0.003153153
5410 | 1.896499 | 0.003153153
5420 | 1.89649 | 0.003153153
5430 | 1.89648 | 0.003153153
5440 | 1.896471 | 0.003153153
5450 | 1.896461 | 0.003153153
5460 | 1.896452 | 0.003153153
5470 | 1.896442 | 0.003153153
5480 | 1.896433 | 0.003153153
5490 | 1.896423 | 0.003153153
5500 | 1.896414 | 0.003153153
5510 | 1.896404 | 0.003153153
5520 | 1.896395 | 0.003153153
5530 | 1.896385 | 0.003153153
5540 | 1.896376 | 0.003153153
5550 | 1.896366 | 0.003153153
5560 | 1.896357 | 0.003153153
5570 | 1.896347 | 0.003153153
5580 | 1.896338 | 0.003153153
5590 | 1.896328 | 0.003153153
5600 | 1.896319 | 0.003153153
5610 | 1.896309 | 0.003153153
5620 | 1.8963 | 0.003153153
5630 | 1.896291 | 0.003153153
5640 | 1.896281 | 0.003153153
5650 | 1.896272 | 0.003153153
5660 | 1.896262 | 0.003153153
5670 | 1.896253 | 0.003153153
5680 | 1.896243 | 0.003153153
5690 | 1.896234 | 0.003153153
5700 | 1.896224 | 0.003153153
5710 | 1.896215 | 0.003153153
5720 | 1.896205 | 0.003153153
5730 | 1.896196 | 0.003153153
5740 | 1.896186 | 0.003153153
5750 | 1.896177 | 0.003153153
5760 | 1.896167 | 0.003153153
5770 | 1.896158 | 0.003153153
5780 | 1.896148 | 0.003153153
5790 | 1.896139 | 0.003153153
5800 | 1.896129 | 0.003153153
5810 | 1.89612 | 0.003153153
5820 | 1.89611 | 0.003153153
5830 | 1.896101 | 0.003153153
5840 | 1.896091 | 0.003153153
5850 | 1.896082 | 0.003153153
5860 | 1.896072 | 0.003153153
5870 | 1.896063 | 0.003153153
5880 | 1.896054 | 0.003153153
5890 | 1.896044 | 0.003153153
5900 | 1.896035 | 0.003153153
5910 | 1.896025 | 0.003153153
5920 | 1.896016 | 0.003153153
5930 | 1.896006 | 0.003153153
5940 | 1.895997 | 0.003153153
5950 | 1.895987 | 0.003153153
5960 | 1.895978 | 0.003153153
5970 | 1.895968 | 0.003153153
5980 | 1.895959 | 0.003153153
5990 | 1.895949 | 0.003153153
6000 | 1.89594 | 0.003153153
6010 | 1.89593 | 0.003153153
6020 | 1.895921 | 0.003153153
6030 | 1.895911 | 0.003153153
6040 | 1.895902 | 0.003153153
6050 | 1.895892 | 0.003153153
6060 | 1.895883 | 0.003153153
6070 | 1.895873 | 0.003153153
6080 | 1.895864 | 0.003153153
6090 | 1.895854 | 0.003153153
6100 | 1.895845 | 0.003153153
6110 | 1.895835 | 0.003153153
6120 | 1.895826 | 0.003153153
6130 | 1.895817 | 0.003153153
6140 | 1.895807 | 0.003153153
6150 | 1.895798 | 0.003153153
6160 | 1.895788 | 0.003153153
6170 | 1.895779 | 0.003153153
6180 | 1.895769 | 0.003153153
6190 | 1.89576 | 0.003153153
6200 | 1.89575 | 0.003153153
6210 | 1.895741 | 0.003153153
6220 | 1.895731 | 0.003153153
6230 | 1.895722 | 0.003153153
6240 | 1.895712 | 0.003153153
6250 | 1.895703 | 0.003153153
6260 | 1.895693 | 0.003153153
6270 | 1.895684 | 0.003153153
6280 | 1.895674 | 0.003153153
6290 | 1.895665 | 0.003153153
6300 | 1.895655 | 0.003153153
6310 | 1.895646 | 0.003153153
6320 | 1.895636 | 0.003153153
6330 | 1.895627 | 0.003153153
6340 | 1.895617 | 0.003153153
6350 | 1.895608 | 0.003153153
6360 | 1.895598 | 0.003153153
6370 | 1.895589 | 0.003153153
6380 | 1.895579 | 0.003153153
6390 | 1.89557 | 0.003153153
6400 | 1.895561 | 0.003153153
6410 | 1.895551 | 0.003153153
6420 | 1.895542 | 0.003153153
6430 | 1.895532 | 0.003153153
6440 | 1.895523 | 0.003153153
6450 | 1.895513 | 0.003153153
6460 | 1.895504 | 0.003153153
6470 | 1.895495 | 0.003153153
6480 | 1.895492 | 0.003153153
6490 | 1.89549 | 0.003153153
6500 | 1.895487 | 0.003153153
6510 | 1.895484 | 0.003153153
6520 | 1.895482 | 0.003153153
6530 | 1.895479 | 0.003153153
6540 | 1.895476 | 0.003153153
6550 | 1.895474 | 0.003153153
6560 | 1.895471 | 0.003153153
6570 | 1.895468 | 0.003153153
6580 | 1.895466 | 0.003153153
6590 | 1.895463 | 0.003153153
6600 | 1.89546 | 0.003153153
6610 | 1.895458 | 0.003153153
6620 | 1.895455 | 0.003153153
6630 | 1.895452 | 0.003153153
6640 | 1.89545 | 0.003153153
6650 | 1.895447 | 0.003153153
6660 | 1.895444 | 0.003153153
6670 | 1.895442 | 0.003153153
6680 | 1.895439 | 0.003153153
6690 | 1.895436 | 0.003153153
6700 | 1.895434 | 0.003153153
6710 | 1.895431 | 0.003153153
6720 | 1.895428 | 0.003153153
6730 | 1.895426 | 0.003153153
6740 | 1.895423 | 0.003153153
6750 | 1.89542 | 0.003153153
6760 | 1.895418 | 0.003153153
6770 | 1.895415 | 0.003153153
6780 | 1.895412 | 0.003153153
6790 | 1.89541 | 0.003153153
6800 | 1.895407 | 0.003153153
6810 | 1.895404 | 0.003153153
6820 | 1.895402 | 0.003153153
6830 | 1.895399 | 0.003153153
6840 | 1.895396 | 0.003153153
6850 | 1.895394 | 0.003153153
6860 | 1.895391 | 0.003153153
6870 | 1.895388 | 0.003153153
6880 | 1.895386 | 0.003153153
6890 | 1.895383 | 0.003153153
6900 | 1.89538 | 0.003153153
6910 | 1.895378 | 0.003153153
6920 | 1.895375 | 0.003153153
6930 | 1.895372 | 0.003153153
6940 | 1.89537 | 0.003153153
6950 | 1.895367 | 0.003153153
6960 | 1.895364 | 0.003153153
6970 | 1.895362 | 0.003153153
6980 | 1.895359 | 0.003153153
6990 | 1.895356 | 0.003153153
7000 | 1.895354 | 0.003153153
7010 | 1.895351 | 0.003153153
7020 | 1.895348 | 0.003153153
7030 | 1.895346 | 0.003153153
7040 | 1.895343 | 0.003153153
7050 | 1.89534 | 0.003153153
7060 | 1.895338 | 0.003153153
7070 | 1.895335 | 0.003153153
7080 | 1.895332 | 0.003153153
7090 | 1.895329 | 0.003153153
7100 | 1.895327 | 0.003153153
7110 | 1.895324 | 0.003153153
7120 | 1.895321 | 0.003153153
7130 | 1.895319 | 0.003153153
7140 | 1.895316 | 0.003153153
7150 | 1.895313 | 0.003153153
7160 | 1.895311 | 0.003153153
7170 | 1.895308 | 0.003153153
7180 | 1.895305 | 0.003153153
7190 | 1.895303 | 0.003153153
7200 | 1.8953 | 0.003153153
7210 | 1.895297 | 0.003153153
7220 | 1.895295 | 0.003153153
7230 | 1.895292 | 0.003153153
7240 | 1.895289 | 0.003153153
7250 | 1.895287 | 0.003153153
7260 | 1.895284 | 0.003153153
7270 | 1.895281 | 0.003153153
7280 | 1.895279 | 0.003153153
7290 | 1.895276 | 0.003153153
7300 | 1.895273 | 0.003153153
7310 | 1.895271 | 0.003153153
7320 | 1.895268 | 0.003153153
7330 | 1.895265 | 0.003153153
7340 | 1.895263 | 0.003153153
7350 | 1.89526 | 0.003153153
7360 | 1.895257 | 0.003153153
7370 | 1.895255 | 0.003153153
7380 | 1.895252 | 0.003153153
7390 | 1.895249 | 0.003153153
7400 | 1.895247 | 0.003153153
7410 | 1.895244 | 0.003153153
7420 | 1.895241 | 0.003153153
7430 | 1.895239 | 0.003153153
7440 | 1.895236 | 0.003153153
7450 | 1.895233 | 0.003153153
7460 | 1.895231 | 0.003153153
7470 | 1.895228 | 0.003153153
7480 | 1.895225 | 0.003153153
7490 | 1.895223 | 0.003153153
7500 | 1.89522 | 0.003153153
7510 | 1.895217 | 0.003153153
7520 | 1.895215 | 0.003153153
7530 | 1.895212 | 0.003153153
7540 | 1.895209 | 0.003153153
7550 | 1.895207 | 0.003153153
7560 | 1.895204 | 0.003153153
7570 | 1.895201 | 0.003153153
7580 | 1.895199 | 0.003153153
7590 | 1.895196 | 0.003153153
7600 | 1.895193 | 0.003153153
7610 | 1.895191 | 0.003153153
7620 | 1.895188 | 0.003153153
7630 | 1.895185 | 0.003153153
7640 | 1.895183 | 0.003153153
7650 | 1.89518 | 0.003153153
7660 | 1.895177 | 0.003153153
7670 | 1.895175 | 0.003153153
7680 | 1.895172 | 0.003153153
7690 | 1.895169 | 0.003153153
7700 | 1.895167 | 0.003153153
7710 | 1.895164 | 0.003153153
7720 | 1.895161 | 0.003153153
7730 | 1.895159 | 0.003153153
7740 | 1.895156 | 0.003153153
7750 | 1.895153 | 0.003153153
7760 | 1.895151 | 0.003153153
7770 | 1.895148 | 0.003153153
7780 | 1.895145 | 0.003153153
7790 | 1.895142 | 0.003153153
7800 | 1.89514 | 0.003153153
7810 | 1.895137 | 0.003153153
7820 | 1.895134 | 0.003153153
7830 | 1.895132 | 0.003153153
7840 | 1.895129 | 0.003153153
7850 | 1.895126 | 0.003153153
7860 | 1.895124 | 0.003153153
7870 | 1.895121 | 0.003153153
7880 | 1.895118 | 0.003153153
7890 | 1.895116 | 0.003153153
7900 | 1.895113 | 0.003153153
7910 | 1.89511 | 0.003153153
7920 | 1.895108 | 0.003153153
7930 | 1.895105 | 0.003153153
7940 | 1.895102 | 0.003153153
7950 | 1.8951 | 0.003153153
7960 | 1.895097 | 0.003153153
7970 | 1.895094 | 0.003153153
7980 | 1.895092 | 0.003153153
7990 | 1.895089 | 0.003153153
8000 | 1.895086 | 0.003153153
8010 | 1.895084 | 0.003153153
8020 | 1.895081 | 0.003153153
8030 | 1.895078 | 0.003153153
8040 | 1.895076 | 0.003153153
8050 | 1.895073 | 0.003153153
8060 | 1.89507 | 0.003153153
8070 | 1.895068 | 0.003153153
8080 | 1.895065 | 0.003153153
8090 | 1.895062 | 0.003153153
8100 | 1.89506 | 0.003153153
8110 | 1.895057 | 0.003153153
8120 | 1.895054 | 0.003153153
8130 | 1.895052 | 0.003153153
8140 | 1.895049 | 0.003153153
8150 | 1.895046 | 0.003153153
8160 | 1.895045 | 0.003153153
8170 | 1.895045 | 0.003153153
8180 | 1.895045 | 0.003153153
8190 | 1.895045 | 0.003153153
8200 | 1.895045 | 0.003153153
8210 | 1.895045 | 0.003153153
8220 | 1.895045 | 0.003153153
8230 | 1.895045 | 0.003153153
8240 | 1.895045 | 0.003153153
8250 | 1.895045 | 0.003153153
8260 | 1.895045 | 0.003153153
8270 | 1.895045 | 0.003153153
8280 | 1.895045 | 0.003153153
8290 | 1.895045 | 0.003153153
8300 | 1.895045 | 0.003153153
8310 | 1.895045 | 0.003153153
8320 | 1.895045 | 0.003153153
8330 | 1.895045 | 0.003153153
8340 | 1.895045 | 0.003153153
8350 | 1.895045 | 0.003153153
8360 | 1.895045 | 0.003153153
8370 | 1.895045 | 0.003153153
8380 | 1.895045 | 0.003153153
8390 | 1.895045 | 0.003153153
8400 | 1.895045 | 0.003153153
8410 | 1.895045 | 0.003153153
8420 | 1.895045 | 0.003153153
8430 | 1.895045 | 0.003153153
8440 | 1.895045 | 0.003153153
8450 | 1.895045 | 0.003153153
8460 | 1.895045 | 0.003153153
8470 | 1.895045 | 0.003153153
8480 | 1.895045 | 0.003153153
8490 | 1.895045 | 0.003153153
8500 | 1.895045 | 0.003153153
8510 | 1.895045 | 0.003153153
8520 | 1.895045 | 0.003153153
8530 | 1.895045 | 0.003153153
8540 | 1.895045 | 0.003153153
8550 | 1.895045 | 0.003153153
8560 | 1.895045 | 0.003153153
8570 | 1.895045 | 0.003153153
8580 | 1.895045 | 0.003153153
8590 | 1.895045 | 0.003153153
8600 | 1.895045 | 0.003153153
8610 | 1.895045 | 0.003153153
8620 | 1.895045 | 0.003153153
8630 | 1.895045 | 0.003153153
8640 | 1.895045 | 0.003153153
8650 | 1.895045 | 0.003153153
8660 | 1.895045 | 0.003153153
8670 | 1.895045 | 0.003153153
8680 | 1.895045 | 0.003153153
8690 | 1.895045 | 0.003153153
8700 | 1.895045 | 0.003153153
8710 | 1.895045 | 0.003153153
8720 | 1.895045 | 0.003153153
8730 | 1.895045 | 0.003153153
8740 | 1.895045 | 0.003153153
8750 | 1.895045 | 0.003153153
8760 | 1.895045 | 0.003153153
8770 | 1.895045 | 0.003153153
8780 | 1.895045 | 0.003153153
8790 | 1.895045 | 0.003153153
8800 | 1.895045 | 0.003153153
8810 | 1.895045 | 0.003153153
8820 | 1.895045 | 0.003153153
8830 | 1.895045 | 0.003153153
8840 | 1.895045 | 0.003153153
8850 | 1.895045 | 0.003153153
8860 | 1.895045 | 0.003153153
8870 | 1.895045 | 0.003153153
8880 | 1.895045 | 0.003153153
8890 | 1.895045 | 0.003153153
8900 | 1.895045 | 0.003153153
8910 | 1.895045 | 0.003153153
8920 | 1.895045 | 0.003153153
8930 | 1.895045 | 0.003153153
8940 | 1.895045 | 0.003153153
8950 | 1.895045 | 0.003153153
8960 | 1.895045 | 0.003153153
8970 | 1.895045 | 0.003153153
8980 | 1.895045 | 0.003153153
8990 | 1.895045 | 0.003153153
9000 | 1.895045 | 0.003153153
9010 | 1.895045 | 0.003153153
9020 | 1.895045 | 0.003153153
9030 | 1.895045 | 0.003153153
9040 | 1.895045 | 0.003153153
9050 | 1.895045 | 0.003153153
9060 | 1.895045 | 0.003153153
9070 | 1.895045 | 0.003153153
9080 | 1.895045 | 0.003153153
9090 | 1.895045 | 0.003153153
9100 | 1.895045 | 0.003153153
9110 | 1.895045 | 0.003153153
9120 | 1.895045 | 0.003153153
9130 | 1.895045 | 0.003153153
9140 | 1.895045 | 0.003153153
9150 | 1.895045 | 0.003153153
9160 | 1.895045 | 0.003153153
9170 | 1.895045 | 0.003153153
9180 | 1.895045 | 0.003153153
9190 | 1.895045 | 0.003153153
9200 | 1.895045 | 0.003153153
9210 | 1.895045 | 0.003153153
9220 | 1.895045 | 0.003153153
9230 | 1.895045 | 0.003153153
9240 | 1.895045 | 0.003153153
9250 | 1.895045 | 0.003153153
9260 | 1.895045 | 0.003153153
9270 | 1.895045 | 0.003153153
9280 | 1.895045 | 0.003153153
9290 | 1.895045 | 0.003153153
9300 | 1.895045 | 0.003153153
9310 | 1.895045 | 0.003153153
9320 | 1.895045 | 0.003153153
9330 | 1.895045 | 0.003153153
9340 | 1.895045 | 0.003153153
9350 | 1.895045 | 0.003153153
9360 | 1.895045 | 0.003153153
9370 | 1.895045 | 0.003153153
9380 | 1.895045 | 0.003153153
9390 | 1.895045 | 0.003153153
9400 | 1.895045 | 0.003153153
9410 | 1.895045 | 0.003153153
9420 | 1.895045 | 0.003153153
9430 | 1.895045 | 0.003153153
9440 | 1.895045 | 0.003153153
9450 | 1.895045 | 0.003153153
9460 | 1.895045 | 0.003153153
9470 | 1.895045 | 0.003153153
9480 | 1.895045 | 0.003153153
9490 | 1.895045 | 0.003153153
9500 | 1.895045 | 0.003153153
9510 | 1.895045 | 0.003153153
9520 | 1.895045 | 0.003153153
9530 | 1.895045 | 0.003153153
9540 | 1.895045 | 0.003153153
9550 | 1.895045 | 0.003153153
9560 | 1.895045 | 0.003153153
9570 | 1.895045 | 0.003153153
9580 | 1.895045 | 0.003153153
9590 | 1.895045 | 0.003153153
9600 | 1.895045 | 0.003153153
9610 | 1.895045 | 0.003153153
9620 | 1.895045 | 0.003153153
9630 | 1.895045 | 0.003153153
9640 | 1.895045 | 0.003153153
9650 | 1.895045 | 0.003153153
9660 | 1.895045 | 0.003153153
9670 | 1.895045 | 0.003153153
9680 | 1.895045 | 0.003153153
9690 | 1.895045 | 0.003153153
9700 | 1.895045 | 0.003153153
9710 | 1.895045 | 0.003153153
9720 | 1.895045 | 0.003153153
9730 | 1.895045 | 0.003153153
9740 | 1.895045 | 0.003153153
9750 | 1.895045 | 0.003153153
9760 | 1.895045 | 0.003153153
9770 | 1.895045 | 0.003153153
9780 | 1.895045 | 0.003153153
9790 | 1.895045 | 0.003153153
9800 | 1.895045 | 0.003153153
9810 | 1.895045 | 0.003153153
9820 | 1.895045 | 0.003153153
9830 | 1.895045 | 0.003153153
9840 | 1.895045 | 0.003153153
9850 | 1.895045 | 0.003153153
9860 | 1.895045 | 0.003153153
9870 | 1.895045 | 0.003153153
9880 | 1.895045 | 0.003153153
9890 | 1.895045 | 0.003153153
9900 | 1.895045 | 0.003153153
9910 | 1.895045 | 0.003153153
9920 | 1.895045 | 0.003153153
9930 | 1.895045 | 0.003153153
9940 | 1.895045 | 0.003153153
9950 | 1.895045 | 0.003153153
9960 | 1.895045 | 0.003153153
9970 | 1.895045 | 0.003153153
9980 | 1.895045 | 0.003153153
9990 | 1.895045 | 0.003153153
10000 | 1.895045 | 0.003153153
10010 | 1.895045 | 0.003153153
10020 | 1.895045 | 0.003153153
10030 | 1.895045 | 0.003153153
10040 | 1.895045 | 0.003153153
10050 | 1.895045 | 0.003153153
10060 | 1.895045 | 0.003153153
10070 | 1.895045 | 0.003153153
10080 | 1.895045 | 0.003153153
10090 | 1.895045 | 0.003153153
10100 | 1.895045 | 0.003153153
10110 | 1.895045 | 0.003153153
10120 | 1.895045 | 0.003153153
10130 | 1.895045 | 0.003153153
10140 | 1.895045 | 0.003153153
10150 | 1.895045 | 0.003153153
10160 | 1.895045 | 0.003153153
10170 | 1.895045 | 0.003153153
10180 | 1.895045 | 0.003153153
10190 | 1.895045 | 0.003153153
10200 | 1.895045 | 0.003153153
10210 | 1.895045 | 0.003153153
10220 | 1.895045 | 0.003153153
10230 | 1.895045 | 0.003153153
10240 | 1.895045 | 0.003153153
10250 | 1.895045 | 0.003153153
10260 | 1.895045 | 0.003153153
10270 | 1.895045 | 0.003153153
10280 | 1.895045 | 0.003153153
10290 | 1.895045 | 0.003153153
10300 | 1.895045 | 0.003153153
10310 | 1.895045 | 0.003153153
10320 | 1.895045 | 0.003153153
10330 | 1.895045 | 0.003153153
10340 | 1.895045 | 0.003153153
10350 | 1.895045 | 0.003153153
10360 | 1.895045 | 0.003153153
10370 | 1.895045 | 0.003153153
10380 | 1.895045 | 0.003153153
10390 | 1.895045 | 0.003153153
10400 | 1.895045 | 0.003153153
10410 | 1.895045 | 0.003153153
10420 | 1.895045 | 0.003153153
10430 | 1.895045 | 0.003153153
10440 | 1.895045 | 0.003153153
10450 | 1.895045 | 0.003153153
10460 | 1.895045 | 0.003153153
10470 | 1.895045 | 0.003153153
10480 | 1.895045 | 0.003153153
10490 | 1.895045 | 0.003153153
10500 | 1.895045 | 0.003153153
10510 | 1.895045 | 0.003153153
10520 | 1.895045 | 0.003153153
10530 | 1.895045 | 0.003153153
10540 | 1.895045 | 0.003153153
10550 | 1.895045 | 0.003153153
10560 | 1.895045 | 0.003153153
10570 | 1.895045 | 0.003153153
10580 | 1.895045 | 0.003153153
10590 | 1.895045 | 0.003153153
10600 | 1.895045 | 0.003153153
10610 | 1.895045 | 0.003153153
10620 | 1.895045 | 0.003153153
10630 | 1.895045 | 0.003153153
10640 | 1.895045 | 0.003153153
10650 | 1.895045 | 0.003153153
10660 | 1.895045 | 0.003153153
10670 | 1.895045 | 0.003153153
10680 | 1.895045 | 0.003153153
10690 | 1.895045 | 0.003153153
10700 | 1.895045 | 0.003153153
10710 | 1.895045 | 0.003153153
10720 | 1.895045 | 0.003153153
10730 | 1.895045 | 0.003153153
10740 | 1.895045 | 0.003153153
10750 | 1.895045 | 0.003153153
10760 | 1.895045 | 0.003153153
10770 | 1.895045 | 0.003153153
10780 | 1.895045 | 0.003153153
10790 | 1.895045 | 0.003153153
10800 | 1.895045 | 0.003153153
10810 | 1.895045 | 0.003153153
10820 | 1.895045 | 0.003153153
10830 | 1.895045 | 0.003153153
10840 | 1.895045 | 0.003153153
10850 | 1.895045 | 0.003153153
10860 | 1.895045 | 0.003153153
10870 | 1.895045 | 0.003153153
10880 | 1.895045 | 0.003153153
10890 | 1.895045 | 0.003153153
10900 | 1.895045 | 0.003153153
10910 | 1.895045 | 0.003153153
10920 | 1.895045 | 0.003153153
10930 | 1.895045 | 0.003153153
10940 | 1.895045 | 0.003153153
10950 | 1.895045 | 0.003153153
10960 | 1.895045 | 0.003153153
10970 | 1.895045 | 0.003153153
10980 | 1.895045 | 0.003153153
10990 | 1.895045 | 0.003153153
11000 | 1.895045 | 0.003153153
11010 | 1.895045 | 0.003153153
11020 | 1.895045 | 0.003153153
11030 | 1.895045 | 0.003153153
11040 | 1.895045 | 0.003153153
11050 | 1.895045 | 0.003153153
11060 | 1.895045 | 0.003153153
11070 | 1.895045 | 0.003153153
11080 | 1.895045 | 0.003153153
11090 | 1.895045 | 0.003153153
11100 | 1.895045 | 0.003153153
11110 | 1.895045 | 0.003153153
11120 | 1.895045 | 0.003153153
11130 | 1.895045 | 0.003153153
11140 | 1.895045 | 0.003153153
11150 | 1.895045 | 0.003153153
11160 | 1.895045 | 0.003153153
11170 | 1.895045 | 0.003153153
11180 | 1.895045 | 0.003153153
11190 | 1.895045 | 0.003153153
11200 | 1.895045 | 0.003153153
11210 | 1.895045 | 0.003153153
11220 | 1.895045 | 0.003153153
11230 | 1.895045 | 0.003153153
11240 | 1.895045 | 0.003153153
11250 | 1.895045 | 0.003153153
11260 | 1.895045 | 0.003153153
11270 | 1.895045 | 0.003153153
11280 | 1.895045 | 0.003153153
11290 | 1.895045 | 0.003153153
11300 | 1.895045 | 0.003153153
11310 | 1.895045 | 0.003153153
11320 | 1.895045 | 0.003153153
11330 | 1.895045 | 0.003153153
11340 | 1.895045 | 0.003153153
11350 | 1.895045 | 0.003153153
11360 | 1.895045 | 0.003153153
11370 | 1.895045 | 0.003153153
11380 | 1.895045 | 0.003153153
11390 | 1.895045 | 0.003153153
11400 | 1.895045 | 0.003153153
11410 | 1.895045 | 0.003153153
11420 | 1.895045 | 0.003153153
11430 | 1.895045 | 0.003153153
11440 | 1.895045 | 0.003153153
11450 | 1.895045 | 0.003153153
11460 | 1.895045 | 0.003153153
11470 | 1.895045 | 0.003153153
11480 | 1.895045 | 0.003153153
11490 | 1.895045 | 0.003153153
11500 | 1.895045 | 0.003153153
11510 | 1.895045 | 0.003153153
11520 | 1.895045 | 0.003153153
11530 | 1.895045 | 0.003153153
11540 | 1.895045 | 0.003153153
11550 | 1.895045 | 0.003153153
11560 | 1.895045 | 0.003153153
11570 | 1.895045 | 0.003153153
11580 | 1.895045 | 0.003153153
11590 | 1.895045 | 0.003153153
11600 | 1.895045 | 0.003153153
11610 | 1.895045 | 0.003153153
11620 | 1.895045 | 0.003153153
11630 | 1.895045 | 0.003153153
11640 | 1.895045 | 0.003153153
11650 | 1.895045 | 0.003153153
11660 | 1.895045 | 0.003153153
11670 | 1.895045 | 0.003153153
11680 | 1.895045 | 0.003153153
11690 | 1.895045 | 0.003153153
11700 | 1.895045 | 0.003153153
11710 | 1.895045 | 0.003153153
11720 | 1.895045 | 0.003153153
11730 | 1.895045 | 0.003153153
11740 | 1.895045 | 0.003153153
11750 | 1.895045 | 0.003153153
11760 | 1.895045 | 0.003153153
11770 | 1.895045 | 0.003153153
11780 | 1.895045 | 0.003153153
11790 | 1.895045 | 0.003153153
11800 | 1.895045 | 0.003153153
11810 | 1.895045 | 0.003153153
11820 | 1.895045 | 0.003153153
11830 | 1.895045 | 0.003153153
11840 | 1.895045 | 0.003153153
11850 | 1.895045 | 0.003153153
11860 | 1.895045 | 0.003153153
11870 | 1.895045 | 0.003153153
11880 | 1.895045 | 0.003153153
11890 | 1.895045 | 0.003153153
11900 | 1.895045 | 0.003153153
11910 | 1.895045 | 0.003153153
11920 | 1.895045 | 0.003153153
11930 | 1.895045 | 0.003153153
11940 | 1.895045 | 0.003153153
11950 | 1.895045 | 0.003153153
11960 | 1.895045 | 0.003153153
11970 | 1.895045 | 0.003153153
11980 | 1.895045 | 0.003153153
11990 | 1.895045 | 0.003153153
12000 | 1.895045 | 0.003153153

## Sheet1
xq | n | k
300 | 2.344 | 0.47 | A Selective Solar Absorber for Unconcentrated Solar
310 | 2.329558 | 0.4075438 | Thermal Panels
320 | 2.320122 | 0.3630666
330 | 2.304907 | 0.316589
340 | 2.289692 | 0.2812949
350 | 2.273837 | 0.2499237
360 | 2.257894 | 0.2278315
370 | 2.243146 | 0.2043235
380 | 2.229332 | 0.1866461
390 | 2.215519 | 0.1714443
400 | 2.202683 | 0.1572622
410 | 2.189897 | 0.1423017
420 | 2.179006 | 0.1312015
430 | 2.168388 | 0.1215174
440 | 2.15777 | 0.1128309
450 | 2.147996 | 0.1046029
460 | 2.138464 | 0.0968655
470 | 2.128931 | 0.09085138
480 | 2.121188 | 0.08483725
490 | 2.114581 | 0.0796444
500 | 2.107975 | 0.07545394
510 | 2.101369 | 0.07126349
520 | 2.094763 | 0.06727332
530 | 2.088938 | 0.06368432
540 | 2.083134 | 0.06009531
550 | 2.077329 | 0.05650631
560 | 2.071525 | 0.05366582
570 | 2.066462 | 0.05176935
580 | 2.062225 | 0.04987289
590 | 2.057989 | 0.04797643
600 | 2.053752 | 0.04607996
610 | 2.049515 | 0.04422902
620 | 2.045517 | 0.04254254
630 | 2.041926 | 0.04085606
640 | 2.038335 | 0.03916958
650 | 2.034743 | 0.0374831
660 | 2.031152 | 0.03579662
670 | 2.02823 | 0.03411013
680 | 2.025556 | 0.03297511
690 | 2.022882 | 0.03197241
700 | 2.020208 | 0.0309697
710 | 2.017534 | 0.029967
720 | 2.01486 | 0.02896429
730 | 2.012399 | 0.02796159
740 | 2.010153 | 0.02695888
750 | 2.007907 | 0.02595618
760 | 2.005661 | 0.02495347
770 | 2.003415 | 0.02410595
780 | 2.00117 | 0.02351978
790 | 1.998924 | 0.0229336
800 | 1.997103 | 0.02234743
810 | 1.995485 | 0.02176126
820 | 1.993867 | 0.02117509
830 | 1.992249 | 0.02058892
840 | 1.990632 | 0.02000275
850 | 1.989014 | 0.01941657
860 | 1.987396 | 0.0188304
870 | 1.985778 | 0.01824423
880 | 1.98416 | 0.01780459
890 | 1.982542 | 0.01745703
900 | 1.980924 | 0.01710947
910 | 1.979491 | 0.01676191
920 | 1.978214 | 0.01641435
930 | 1.976938 | 0.01606679
940 | 1.975662 | 0.01571924
950 | 1.974385 | 0.01537168
960 | 1.973109 | 0.01502412
970 | 1.971832 | 0.01467656
980 | 1.970556 | 0.014329
990 | 1.969279 | 0.01398144
1000 | 1.968003 | 0.01363388
1010 | 1.966859 | 0.01338047
1020 | 1.966014 | 0.01317694
1030 | 1.965169 | 0.01297341
1040 | 1.964325 | 0.01276987
1050 | 1.96348 | 0.01256634
1060 | 1.962636 | 0.01236281
1070 | 1.961791 | 0.01215928
1080 | 1.960947 | 0.01195575
1090 | 1.960102 | 0.01175221
1100 | 1.959258 | 0.01154868
1110 | 1.958413 | 0.01134515
1120 | 1.957569 | 0.01114162
1130 | 1.956724 | 0.01093808
1140 | 1.955879 | 0.01073455
1150 | 1.955035 | 0.01053102
1160 | 1.954249 | 0.01032749
1170 | 1.953561 | 0.01012396
1180 | 1.952874 | 0.009920423
1190 | 1.952186 | 0.00979979
1200 | 1.951498 | 0.009683672
1210 | 1.950811 | 0.009567554
1220 | 1.950123 | 0.009451436
1230 | 1.949436 | 0.009335318
1240 | 1.948748 | 0.0092192
1250 | 1.94806 | 0.009103083
1260 | 1.947373 | 0.008986965
1270 | 1.946685 | 0.008870847
1280 | 1.945998 | 0.008754729
1290 | 1.94531 | 0.008638611
1300 | 1.944622 | 0.008522493
1310 | 1.943935 | 0.008406375
1320 | 1.943247 | 0.008290257
1330 | 1.94256 | 0.008174139
1340 | 1.941872 | 0.008058022
1350 | 1.941281 | 0.007941904
1360 | 1.940853 | 0.007825786
1370 | 1.940425 | 0.007709668
1380 | 1.939997 | 0.007617565
1390 | 1.939569 | 0.007544946
1400 | 1.93914 | 0.007472327
1410 | 1.938712 | 0.007399707
1420 | 1.938284 | 0.007327088
1430 | 1.937856 | 0.007254469
1440 | 1.937428 | 0.00718185
1450 | 1.936999 | 0.00710923
1460 | 1.936571 | 0.007036611
1470 | 1.936143 | 0.006963992
1480 | 1.935715 | 0.006891372
1490 | 1.935287 | 0.006818753
1500 | 1.934858 | 0.006746134
1510 | 1.93443 | 0.006673515
1520 | 1.934002 | 0.006600895
1530 | 1.933574 | 0.006528276
1540 | 1.933146 | 0.006455657
1550 | 1.932717 | 0.006383038
1560 | 1.932326 | 0.006310418
1570 | 1.932008 | 0.006237799
1580 | 1.93169 | 0.00616518
1590 | 1.931372 | 0.00609256
1600 | 1.931054 | 0.006019941
1610 | 1.930736 | 0.005947322
1620 | 1.930418 | 0.005874703
1630 | 1.930099 | 0.00582245
1640 | 1.929781 | 0.005777336
1650 | 1.929463 | 0.005732221
1660 | 1.929145 | 0.005687107
1670 | 1.928827 | 0.005641993
1680 | 1.928509 | 0.005596878
1690 | 1.928191 | 0.005551764
1700 | 1.927873 | 0.00550665
1710 | 1.927555 | 0.005461535
1720 | 1.927237 | 0.005416421
1730 | 1.926919 | 0.005371307
1740 | 1.926601 | 0.005326192
1750 | 1.926283 | 0.005281078
1760 | 1.925965 | 0.005235964
1770 | 1.925653 | 0.005190849
1780 | 1.925408 | 0.005145735
1790 | 1.925163 | 0.005100621
1800 | 1.924918 | 0.005055506
1810 | 1.924673 | 0.005010392
1820 | 1.924428 | 0.004965278
1830 | 1.924183 | 0.004920163
1840 | 1.923938 | 0.004875049
1850 | 1.923694 | 0.004829935
1860 | 1.923449 | 0.00478482
1870 | 1.923204 | 0.004739706
1880 | 1.922959 | 0.004694592
1890 | 1.922714 | 0.004649477
1900 | 1.922469 | 0.004604363
1910 | 1.922224 | 0.004559249
1920 | 1.921979 | 0.004514134
1930 | 1.921734 | 0.00449452
1940 | 1.921489 | 0.004481825
1950 | 1.921244 | 0.00446913
1960 | 1.920999 | 0.004456436
1970 | 1.920754 | 0.004443741
1980 | 1.920509 | 0.004431047
1990 | 1.920266 | 0.004418352
2000 | 1.920083 | 0.004405657
2010 | 1.919901 | 0.004392963
2020 | 1.919718 | 0.004380268
2030 | 1.919536 | 0.004367573
2040 | 1.919353 | 0.004354879
2050 | 1.919171 | 0.004342184
2060 | 1.918988 | 0.00432949
2070 | 1.918806 | 0.004316795
2080 | 1.918623 | 0.0043041
2090 | 1.918441 | 0.004291406
2100 | 1.918258 | 0.004278711
2110 | 1.918076 | 0.004266016
2120 | 1.917893 | 0.004253322
2130 | 1.917711 | 0.004240627
2140 | 1.917528 | 0.004227933
2150 | 1.917346 | 0.004215238
2160 | 1.917164 | 0.004202543
2170 | 1.916981 | 0.004189849
2180 | 1.916799 | 0.004177154
2190 | 1.916616 | 0.004164459
2200 | 1.916434 | 0.004151765
2210 | 1.916251 | 0.00413907
2220 | 1.916069 | 0.004126376
2230 | 1.915886 | 0.004113681
2240 | 1.915704 | 0.004100986
2250 | 1.915521 | 0.004088292
2260 | 1.915339 | 0.004075597
2270 | 1.915176 | 0.004062903
2280 | 1.915016 | 0.004054054
2290 | 1.914857 | 0.004054054
2300 | 1.914697 | 0.004054054
2310 | 1.914537 | 0.004054054
2320 | 1.914378 | 0.004054054
2330 | 1.914218 | 0.004054054
2340 | 1.914058 | 0.004054054
2350 | 1.913898 | 0.004054054
2360 | 1.913739 | 0.004054054
2370 | 1.913579 | 0.004054054
2380 | 1.913419 | 0.004054054
2390 | 1.91326 | 0.004054054
2400 | 1.9131 | 0.004054054
2410 | 1.91294 | 0.004054054
2420 | 1.912781 | 0.004054054
2430 | 1.912621 | 0.004054054
2440 | 1.912461 | 0.004054054
2450 | 1.912302 | 0.004054054
2460 | 1.912142 | 0.004054054
2470 | 1.911982 | 0.004054054
2480 | 1.911822 | 0.004054054
2490 | 1.911663 | 0.004054054
2500 | 1.911503 | 0.004054054
2510 | 1.911343 | 0.004054054
2520 | 1.911184 | 0.004054054
2530 | 1.911024 | 0.004054054
2540 | 1.910864 | 0.004054054
2550 | 1.910738 | 0.004054054
2560 | 1.910627 | 0.004054054
2570 | 1.910517 | 0.004054054
2580 | 1.910407 | 0.004054054
2590 | 1.910297 | 0.004054054
2600 | 1.910187 | 0.004054054
2610 | 1.910077 | 0.004054054
2620 | 1.909966 | 0.004054054
2630 | 1.909856 | 0.004054054
2640 | 1.909746 | 0.004054054
2650 | 1.909636 | 0.004054054
2660 | 1.909526 | 0.004054054
2670 | 1.909416 | 0.004054054
2680 | 1.909306 | 0.004054054
2690 | 1.909195 | 0.004054054
2700 | 1.909085 | 0.004054054
2710 | 1.908975 | 0.004054054
2720 | 1.908865 | 0.004054054
2730 | 1.908755 | 0.004050073
2740 | 1.908645 | 0.004041357
2750 | 1.908535 | 0.004032641
2760 | 1.908424 | 0.004023924
2770 | 1.908314 | 0.004015208
2780 | 1.908204 | 0.004006492
2790 | 1.908094 | 0.003997776
2800 | 1.907984 | 0.003989059
2810 | 1.907874 | 0.003980343
2820 | 1.907763 | 0.003971627
2830 | 1.907653 | 0.003962911
2840 | 1.907543 | 0.003954195
2850 | 1.907433 | 0.003945478
2860 | 1.907323 | 0.003936762
2870 | 1.907213 | 0.003928046
2880 | 1.90712 | 0.00391933
2890 | 1.907028 | 0.003910613
2900 | 1.906936 | 0.003901897
2910 | 1.906844 | 0.003893181
2920 | 1.906752 | 0.003884465
2930 | 1.90666 | 0.003875749
2940 | 1.906568 | 0.003867032
2950 | 1.906476 | 0.003858316
2960 | 1.906384 | 0.0038496
2970 | 1.906292 | 0.003840884
2980 | 1.9062 | 0.003832167
2990 | 1.906108 | 0.003823451
3000 | 1.906016 | 0.003814735
3010 | 1.905924 | 0.003806019
3020 | 1.905832 | 0.003797303
3030 | 1.90574 | 0.003788586
3040 | 1.905648 | 0.00377987
3050 | 1.905556 | 0.003771154
3060 | 1.905464 | 0.003762438
3070 | 1.905372 | 0.003753721
3080 | 1.90528 | 0.003745005
3090 | 1.905188 | 0.003736289
3100 | 1.905096 | 0.003727573
3110 | 1.905004 | 0.003718857
3120 | 1.904912 | 0.00371014
3130 | 1.90482 | 0.003701424
3140 | 1.904728 | 0.003692708
3150 | 1.904636 | 0.003683992
3160 | 1.904544 | 0.003675275
3170 | 1.904452 | 0.003666559
3180 | 1.90436 | 0.003657843
3190 | 1.904268 | 0.003649127
3200 | 1.904176 | 0.003640411
3210 | 1.904084 | 0.003631694
3220 | 1.903992 | 0.003622978
3230 | 1.9039 | 0.003614262
3240 | 1.903808 | 0.003605546
3250 | 1.903716 | 0.00359683
3260 | 1.903624 | 0.003588113
3270 | 1.903559 | 0.003579397
3280 | 1.903502 | 0.003570681
3290 | 1.903444 | 0.003561965
3300 | 1.903387 | 0.003553248
3310 | 1.903329 | 0.003544532
3320 | 1.903272 | 0.003535816
3330 | 1.903215 | 0.0035271
3340 | 1.903157 | 0.003518384
3350 | 1.9031 | 0.003509667
3360 | 1.903042 | 0.003500951
3370 | 1.902985 | 0.003492235
3380 | 1.902928 | 0.003483519
3390 | 1.90287 | 0.003474802
3400 | 1.902813 | 0.003466086
3410 | 1.902755 | 0.00345737
3420 | 1.902698 | 0.003448654
3430 | 1.902641 | 0.003439938
3440 | 1.902583 | 0.003431221
3450 | 1.902526 | 0.003422505
3460 | 1.902468 | 0.003413789
3470 | 1.902411 | 0.003405073
3480 | 1.902354 | 0.003396356
3490 | 1.902296 | 0.00338764
3500 | 1.902239 | 0.003378924
3510 | 1.902181 | 0.003370208
3520 | 1.902124 | 0.003361492
3530 | 1.902067 | 0.003352775
3540 | 1.902009 | 0.003344059
3550 | 1.901952 | 0.003335343
3560 | 1.901895 | 0.003326627
3570 | 1.901837 | 0.00331791
3580 | 1.90178 | 0.003309194
3590 | 1.901722 | 0.003300478
3600 | 1.901665 | 0.003291762
3610 | 1.901608 | 0.003283046
3620 | 1.90155 | 0.003274329
3630 | 1.901493 | 0.003265613
3640 | 1.901435 | 0.003256897
3650 | 1.901378 | 0.003248181
3660 | 1.901321 | 0.003239464
3670 | 1.901263 | 0.003230748
3680 | 1.901206 | 0.003222032
3690 | 1.901148 | 0.003213316
3700 | 1.901091 | 0.0032046
3710 | 1.901034 | 0.003195883
3720 | 1.900976 | 0.003187167
3730 | 1.900919 | 0.003178451
3740 | 1.90087 | 0.003169735
3750 | 1.900826 | 0.003161018
3760 | 1.900782 | 0.003153153
3770 | 1.900738 | 0.003153153
3780 | 1.900694 | 0.003153153
3790 | 1.900649 | 0.003153153
3800 | 1.900605 | 0.003153153
3810 | 1.900561 | 0.003153153
3820 | 1.900517 | 0.003153153
3830 | 1.900473 | 0.003153153
3840 | 1.900428 | 0.003153153
3850 | 1.900384 | 0.003153153
3860 | 1.90034 | 0.003153153
3870 | 1.900296 | 0.003153153
3880 | 1.900252 | 0.003153153
3890 | 1.900207 | 0.003153153
3900 | 1.900163 | 0.003153153
3910 | 1.900119 | 0.003153153
3920 | 1.900075 | 0.003153153
3930 | 1.90003 | 0.003153153
3940 | 1.899986 | 0.003153153
3950 | 1.899942 | 0.003153153
3960 | 1.899898 | 0.003153153
3970 | 1.899854 | 0.003153153
3980 | 1.899809 | 0.003153153
3990 | 1.899765 | 0.003153153
4000 | 1.899721 | 0.003153153
4010 | 1.899677 | 0.003153153
4020 | 1.899633 | 0.003153153
4030 | 1.899588 | 0.003153153
4040 | 1.899544 | 0.003153153
4050 | 1.8995 | 0.003153153
4060 | 1.899456 | 0.003153153
4070 | 1.899412 | 0.003153153
4080 | 1.899367 | 0.003153153
4090 | 1.899323 | 0.003153153
4100 | 1.899279 | 0.003153153
4110 | 1.899235 | 0.003153153
4120 | 1.89919 | 0.003153153
4130 | 1.899146 | 0.003153153
4140 | 1.899102 | 0.003153153
4150 | 1.899058 | 0.003153153
4160 | 1.899014 | 0.003153153
4170 | 1.898969 | 0.003153153
4180 | 1.898925 | 0.003153153
4190 | 1.898881 | 0.003153153
4200 | 1.898837 | 0.003153153
4210 | 1.898793 | 0.003153153
4220 | 1.898748 | 0.003153153
4230 | 1.898704 | 0.003153153
4240 | 1.89866 | 0.003153153
4250 | 1.898632 | 0.003153153
4260 | 1.898609 | 0.003153153
4270 | 1.898587 | 0.003153153
4280 | 1.898564 | 0.003153153
4290 | 1.898542 | 0.003153153
4300 | 1.898519 | 0.003153153
4310 | 1.898497 | 0.003153153
4320 | 1.898474 | 0.003153153
4330 | 1.898452 | 0.003153153
4340 | 1.898429 | 0.003153153
4350 | 1.898407 | 0.003153153
4360 | 1.898384 | 0.003153153
4370 | 1.898362 | 0.003153153
4380 | 1.898339 | 0.003153153
4390 | 1.898317 | 0.003153153
4400 | 1.898294 | 0.003153153
4410 | 1.898272 | 0.003153153
4420 | 1.898249 | 0.003153153
4430 | 1.898227 | 0.003153153
4440 | 1.898204 | 0.003153153
4450 | 1.898182 | 0.003153153
4460 | 1.898159 | 0.003153153
4470 | 1.898137 | 0.003153153
4480 | 1.898114 | 0.003153153
4490 | 1.898092 | 0.003153153
4500 | 1.898069 | 0.003153153
4510 | 1.898047 | 0.003153153
4520 | 1.898024 | 0.003153153
4530 | 1.898002 | 0.003153153
4540 | 1.897979 | 0.003153153
4550 | 1.897957 | 0.003153153
4560 | 1.897934 | 0.003153153
4570 | 1.897912 | 0.003153153
4580 | 1.897889 | 0.003153153
4590 | 1.897867 | 0.003153153
4600 | 1.897844 | 0.003153153
4610 | 1.897822 | 0.003153153
4620 | 1.897799 | 0.003153153
4630 | 1.897777 | 0.003153153
4640 | 1.897754 | 0.003153153
4650 | 1.897732 | 0.003153153
4660 | 1.897709 | 0.003153153
4670 | 1.897687 | 0.003153153
4680 | 1.897664 | 0.003153153
4690 | 1.897642 | 0.003153153
4700 | 1.897619 | 0.003153153
4710 | 1.897597 | 0.003153153
4720 | 1.897574 | 0.003153153
4730 | 1.897552 | 0.003153153
4740 | 1.897529 | 0.003153153
4750 | 1.897507 | 0.003153153
4760 | 1.897484 | 0.003153153
4770 | 1.897462 | 0.003153153
4780 | 1.897439 | 0.003153153
4790 | 1.897417 | 0.003153153
4800 | 1.897394 | 0.003153153
4810 | 1.897372 | 0.003153153
4820 | 1.897349 | 0.003153153
4830 | 1.897327 | 0.003153153
4840 | 1.897304 | 0.003153153
4850 | 1.897282 | 0.003153153
4860 | 1.897259 | 0.003153153
4870 | 1.897237 | 0.003153153
4880 | 1.897214 | 0.003153153
4890 | 1.897192 | 0.003153153
4900 | 1.897169 | 0.003153153
4910 | 1.897147 | 0.003153153
4920 | 1.897124 | 0.003153153
4930 | 1.897102 | 0.003153153
4940 | 1.897079 | 0.003153153
4950 | 1.897057 | 0.003153153
4960 | 1.897034 | 0.003153153
4970 | 1.897011 | 0.003153153
4980 | 1.896989 | 0.003153153
4990 | 1.896966 | 0.003153153
5000 | 1.896944 | 0.003153153
5010 | 1.896921 | 0.003153153
5020 | 1.896899 | 0.003153153
5030 | 1.896876 | 0.003153153
5040 | 1.896854 | 0.003153153
5050 | 1.89684 | 0.003153153
5060 | 1.896831 | 0.003153153
5070 | 1.896821 | 0.003153153
5080 | 1.896812 | 0.003153153
5090 | 1.896802 | 0.003153153
5100 | 1.896793 | 0.003153153
5110 | 1.896783 | 0.003153153
5120 | 1.896774 | 0.003153153
5130 | 1.896765 | 0.003153153
5140 | 1.896755 | 0.003153153
5150 | 1.896746 | 0.003153153
5160 | 1.896736 | 0.003153153
5170 | 1.896727 | 0.003153153
5180 | 1.896717 | 0.003153153
5190 | 1.896708 | 0.003153153
5200 | 1.896698 | 0.003153153
5210 | 1.896689 | 0.003153153
5220 | 1.896679 | 0.003153153
5230 | 1.89667 | 0.003153153
5240 | 1.89666 | 0.003153153
5250 | 1.896651 | 0.003153153
5260 | 1.896641 | 0.003153153
5270 | 1.896632 | 0.003153153
5280 | 1.896622 | 0.003153153
5290 | 1.896613 | 0.003153153
5300 | 1.896603 | 0.003153153
5310 | 1.896594 | 0.003153153
5320 | 1.896584 | 0.003153153
5330 | 1.896575 | 0.003153153
5340 | 1.896565 | 0.003153153
5350 | 1.896556 | 0.003153153
5360 | 1.896546 | 0.003153153
5370 | 1.896537 | 0.003153153
5380 | 1.896528 | 0.003153153
5390 | 1.896518 | 0.003153153
5400 | 1.896509 | 0.003153153
5410 | 1.896499 | 0.003153153
5420 | 1.89649 | 0.003153153
5430 | 1.89648 | 0.003153153
5440 | 1.896471 | 0.003153153
5450 | 1.896461 | 0.003153153
5460 | 1.896452 | 0.003153153
5470 | 1.896442 | 0.003153153
5480 | 1.896433 | 0.003153153
5490 | 1.896423 | 0.003153153
5500 | 1.896414 | 0.003153153
5510 | 1.896404 | 0.003153153
5520 | 1.896395 | 0.003153153
5530 | 1.896385 | 0.003153153
5540 | 1.896376 | 0.003153153
5550 | 1.896366 | 0.003153153
5560 | 1.896357 | 0.003153153
5570 | 1.896347 | 0.003153153
5580 | 1.896338 | 0.003153153
5590 | 1.896328 | 0.003153153
5600 | 1.896319 | 0.003153153
5610 | 1.896309 | 0.003153153
5620 | 1.8963 | 0.003153153
5630 | 1.896291 | 0.003153153
5640 | 1.896281 | 0.003153153
5650 | 1.896272 | 0.003153153
5660 | 1.896262 | 0.003153153
5670 | 1.896253 | 0.003153153
5680 | 1.896243 | 0.003153153
5690 | 1.896234 | 0.003153153
5700 | 1.896224 | 0.003153153
5710 | 1.896215 | 0.003153153
5720 | 1.896205 | 0.003153153
5730 | 1.896196 | 0.003153153
5740 | 1.896186 | 0.003153153
5750 | 1.896177 | 0.003153153
5760 | 1.896167 | 0.003153153
5770 | 1.896158 | 0.003153153
5780 | 1.896148 | 0.003153153
5790 | 1.896139 | 0.003153153
5800 | 1.896129 | 0.003153153
5810 | 1.89612 | 0.003153153
5820 | 1.89611 | 0.003153153
5830 | 1.896101 | 0.003153153
5840 | 1.896091 | 0.003153153
5850 | 1.896082 | 0.003153153
5860 | 1.896072 | 0.003153153
5870 | 1.896063 | 0.003153153
5880 | 1.896054 | 0.003153153
5890 | 1.896044 | 0.003153153
5900 | 1.896035 | 0.003153153
5910 | 1.896025 | 0.003153153
5920 | 1.896016 | 0.003153153
5930 | 1.896006 | 0.003153153
5940 | 1.895997 | 0.003153153
5950 | 1.895987 | 0.003153153
5960 | 1.895978 | 0.003153153
5970 | 1.895968 | 0.003153153
5980 | 1.895959 | 0.003153153
5990 | 1.895949 | 0.003153153
6000 | 1.89594 | 0.003153153
6010 | 1.89593 | 0.003153153
6020 | 1.895921 | 0.003153153
6030 | 1.895911 | 0.003153153
6040 | 1.895902 | 0.003153153
6050 | 1.895892 | 0.003153153
6060 | 1.895883 | 0.003153153
6070 | 1.895873 | 0.003153153
6080 | 1.895864 | 0.003153153
6090 | 1.895854 | 0.003153153
6100 | 1.895845 | 0.003153153
6110 | 1.895835 | 0.003153153
6120 | 1.895826 | 0.003153153
6130 | 1.895817 | 0.003153153
6140 | 1.895807 | 0.003153153
6150 | 1.895798 | 0.003153153
6160 | 1.895788 | 0.003153153
6170 | 1.895779 | 0.003153153
6180 | 1.895769 | 0.003153153
6190 | 1.89576 | 0.003153153
6200 | 1.89575 | 0.003153153
6210 | 1.895741 | 0.003153153
6220 | 1.895731 | 0.003153153
6230 | 1.895722 | 0.003153153
6240 | 1.895712 | 0.003153153
6250 | 1.895703 | 0.003153153
6260 | 1.895693 | 0.003153153
6270 | 1.895684 | 0.003153153
6280 | 1.895674 | 0.003153153
6290 | 1.895665 | 0.003153153
6300 | 1.895655 | 0.003153153
6310 | 1.895646 | 0.003153153
6320 | 1.895636 | 0.003153153
6330 | 1.895627 | 0.003153153
6340 | 1.895617 | 0.003153153
6350 | 1.895608 | 0.003153153
6360 | 1.895598 | 0.003153153
6370 | 1.895589 | 0.003153153
6380 | 1.895579 | 0.003153153
6390 | 1.89557 | 0.003153153
6400 | 1.895561 | 0.003153153
6410 | 1.895551 | 0.003153153
6420 | 1.895542 | 0.003153153
6430 | 1.895532 | 0.003153153
6440 | 1.895523 | 0.003153153
6450 | 1.895513 | 0.003153153
6460 | 1.895504 | 0.003153153
6470 | 1.895495 | 0.003153153
6480 | 1.895492 | 0.003153153
6490 | 1.89549 | 0.003153153
6500 | 1.895487 | 0.003153153
6510 | 1.895484 | 0.003153153
6520 | 1.895482 | 0.003153153
6530 | 1.895479 | 0.003153153
6540 | 1.895476 | 0.003153153
6550 | 1.895474 | 0.003153153
6560 | 1.895471 | 0.003153153
6570 | 1.895468 | 0.003153153
6580 | 1.895466 | 0.003153153
6590 | 1.895463 | 0.003153153
6600 | 1.89546 | 0.003153153
6610 | 1.895458 | 0.003153153
6620 | 1.895455 | 0.003153153
6630 | 1.895452 | 0.003153153
6640 | 1.89545 | 0.003153153
6650 | 1.895447 | 0.003153153
6660 | 1.895444 | 0.003153153
6670 | 1.895442 | 0.003153153
6680 | 1.895439 | 0.003153153
6690 | 1.895436 | 0.003153153
6700 | 1.895434 | 0.003153153
6710 | 1.895431 | 0.003153153
6720 | 1.895428 | 0.003153153
6730 | 1.895426 | 0.003153153
6740 | 1.895423 | 0.003153153
6750 | 1.89542 | 0.003153153
6760 | 1.895418 | 0.003153153
6770 | 1.895415 | 0.003153153
6780 | 1.895412 | 0.003153153
6790 | 1.89541 | 0.003153153
6800 | 1.895407 | 0.003153153
6810 | 1.895404 | 0.003153153
6820 | 1.895402 | 0.003153153
6830 | 1.895399 | 0.003153153
6840 | 1.895396 | 0.003153153
6850 | 1.895394 | 0.003153153
6860 | 1.895391 | 0.003153153
6870 | 1.895388 | 0.003153153
6880 | 1.895386 | 0.003153153
6890 | 1.895383 | 0.003153153
6900 | 1.89538 | 0.003153153
6910 | 1.895378 | 0.003153153
6920 | 1.895375 | 0.003153153
6930 | 1.895372 | 0.003153153
6940 | 1.89537 | 0.003153153
6950 | 1.895367 | 0.003153153
6960 | 1.895364 | 0.003153153
6970 | 1.895362 | 0.003153153
6980 | 1.895359 | 0.003153153
6990 | 1.895356 | 0.003153153
7000 | 1.895354 | 0.003153153
7010 | 1.895351 | 0.003153153
7020 | 1.895348 | 0.003153153
7030 | 1.895346 | 0.003153153
7040 | 1.895343 | 0.003153153
7050 | 1.89534 | 0.003153153
7060 | 1.895338 | 0.003153153
7070 | 1.895335 | 0.003153153
7080 | 1.895332 | 0.003153153
7090 | 1.895329 | 0.003153153
7100 | 1.895327 | 0.003153153
7110 | 1.895324 | 0.003153153
7120 | 1.895321 | 0.003153153
7130 | 1.895319 | 0.003153153
7140 | 1.895316 | 0.003153153
7150 | 1.895313 | 0.003153153
7160 | 1.895311 | 0.003153153
7170 | 1.895308 | 0.003153153
7180 | 1.895305 | 0.003153153
7190 | 1.895303 | 0.003153153
7200 | 1.8953 | 0.003153153
7210 | 1.895297 | 0.003153153
7220 | 1.895295 | 0.003153153
7230 | 1.895292 | 0.003153153
7240 | 1.895289 | 0.003153153
7250 | 1.895287 | 0.003153153
7260 | 1.895284 | 0.003153153
7270 | 1.895281 | 0.003153153
7280 | 1.895279 | 0.003153153
7290 | 1.895276 | 0.003153153
7300 | 1.895273 | 0.003153153
7310 | 1.895271 | 0.003153153
7320 | 1.895268 | 0.003153153
7330 | 1.895265 | 0.003153153
7340 | 1.895263 | 0.003153153
7350 | 1.89526 | 0.003153153
7360 | 1.895257 | 0.003153153
7370 | 1.895255 | 0.003153153
7380 | 1.895252 | 0.003153153
7390 | 1.895249 | 0.003153153
7400 | 1.895247 | 0.003153153
7410 | 1.895244 | 0.003153153
7420 | 1.895241 | 0.003153153
7430 | 1.895239 | 0.003153153
7440 | 1.895236 | 0.003153153
7450 | 1.895233 | 0.003153153
7460 | 1.895231 | 0.003153153
7470 | 1.895228 | 0.003153153
7480 | 1.895225 | 0.003153153
7490 | 1.895223 | 0.003153153
7500 | 1.89522 | 0.003153153
7510 | 1.895217 | 0.003153153
7520 | 1.895215 | 0.003153153
7530 | 1.895212 | 0.003153153
7540 | 1.895209 | 0.003153153
7550 | 1.895207 | 0.003153153
7560 | 1.895204 | 0.003153153
7570 | 1.895201 | 0.003153153
7580 | 1.895199 | 0.003153153
7590 | 1.895196 | 0.003153153
7600 | 1.895193 | 0.003153153
7610 | 1.895191 | 0.003153153
7620 | 1.895188 | 0.003153153
7630 | 1.895185 | 0.003153153
7640 | 1.895183 | 0.003153153
7650 | 1.89518 | 0.003153153
7660 | 1.895177 | 0.003153153
7670 | 1.895175 | 0.003153153
7680 | 1.895172 | 0.003153153
7690 | 1.895169 | 0.003153153
7700 | 1.895167 | 0.003153153
7710 | 1.895164 | 0.003153153
7720 | 1.895161 | 0.003153153
7730 | 1.895159 | 0.003153153
7740 | 1.895156 | 0.003153153
7750 | 1.895153 | 0.003153153
7760 | 1.895151 | 0.003153153
7770 | 1.895148 | 0.003153153
7780 | 1.895145 | 0.003153153
7790 | 1.895142 | 0.003153153
7800 | 1.89514 | 0.003153153
7810 | 1.895137 | 0.003153153
7820 | 1.895134 | 0.003153153
7830 | 1.895132 | 0.003153153
7840 | 1.895129 | 0.003153153
7850 | 1.895126 | 0.003153153
7860 | 1.895124 | 0.003153153
7870 | 1.895121 | 0.003153153
7880 | 1.895118 | 0.003153153
7890 | 1.895116 | 0.003153153
7900 | 1.895113 | 0.003153153
7910 | 1.89511 | 0.003153153
7920 | 1.895108 | 0.003153153
7930 | 1.895105 | 0.003153153
7940 | 1.895102 | 0.003153153
7950 | 1.8951 | 0.003153153
7960 | 1.895097 | 0.003153153
7970 | 1.895094 | 0.003153153
7980 | 1.895092 | 0.003153153
7990 | 1.895089 | 0.003153153
8000 | 1.895086 | 0.003153153
8010 | 1.895084 | 0.003153153
8020 | 1.895081 | 0.003153153
8030 | 1.895078 | 0.003153153
8040 | 1.895076 | 0.003153153
8050 | 1.895073 | 0.003153153
8060 | 1.89507 | 0.003153153
8070 | 1.895068 | 0.003153153
8080 | 1.895065 | 0.003153153
8090 | 1.895062 | 0.003153153
8100 | 1.89506 | 0.003153153
8110 | 1.895057 | 0.003153153
8120 | 1.895054 | 0.003153153
8130 | 1.895052 | 0.003153153
8140 | 1.895049 | 0.003153153
8150 | 1.895046 | 0.003153153
8160 | 1.895045 | 0.003153153
8170 | 1.895045 | 0.003153153
8180 | 1.895045 | 0.003153153
8190 | 1.895045 | 0.003153153
8200 | 1.895045 | 0.003153153
8210 | 1.895045 | 0.003153153
8220 | 1.895045 | 0.003153153
8230 | 1.895045 | 0.003153153
8240 | 1.895045 | 0.003153153
8250 | 1.895045 | 0.003153153
8260 | 1.895045 | 0.003153153
8270 | 1.895045 | 0.003153153
8280 | 1.895045 | 0.003153153
8290 | 1.895045 | 0.003153153
8300 | 1.895045 | 0.003153153
8310 | 1.895045 | 0.003153153
8320 | 1.895045 | 0.003153153
8330 | 1.895045 | 0.003153153
8340 | 1.895045 | 0.003153153
8350 | 1.895045 | 0.003153153
8360 | 1.895045 | 0.003153153
8370 | 1.895045 | 0.003153153
8380 | 1.895045 | 0.003153153
8390 | 1.895045 | 0.003153153
8400 | 1.895045 | 0.003153153
8410 | 1.895045 | 0.003153153
8420 | 1.895045 | 0.003153153
8430 | 1.895045 | 0.003153153
8440 | 1.895045 | 0.003153153
8450 | 1.895045 | 0.003153153
8460 | 1.895045 | 0.003153153
8470 | 1.895045 | 0.003153153
8480 | 1.895045 | 0.003153153
8490 | 1.895045 | 0.003153153
8500 | 1.895045 | 0.003153153
8510 | 1.895045 | 0.003153153
8520 | 1.895045 | 0.003153153
8530 | 1.895045 | 0.003153153
8540 | 1.895045 | 0.003153153
8550 | 1.895045 | 0.003153153
8560 | 1.895045 | 0.003153153
8570 | 1.895045 | 0.003153153
8580 | 1.895045 | 0.003153153
8590 | 1.895045 | 0.003153153
8600 | 1.895045 | 0.003153153
8610 | 1.895045 | 0.003153153
8620 | 1.895045 | 0.003153153
8630 | 1.895045 | 0.003153153
8640 | 1.895045 | 0.003153153
8650 | 1.895045 | 0.003153153
8660 | 1.895045 | 0.003153153
8670 | 1.895045 | 0.003153153
8680 | 1.895045 | 0.003153153
8690 | 1.895045 | 0.003153153
8700 | 1.895045 | 0.003153153
8710 | 1.895045 | 0.003153153
8720 | 1.895045 | 0.003153153
8730 | 1.895045 | 0.003153153
8740 | 1.895045 | 0.003153153
8750 | 1.895045 | 0.003153153
8760 | 1.895045 | 0.003153153
8770 | 1.895045 | 0.003153153
8780 | 1.895045 | 0.003153153
8790 | 1.895045 | 0.003153153
8800 | 1.895045 | 0.003153153
8810 | 1.895045 | 0.003153153
8820 | 1.895045 | 0.003153153
8830 | 1.895045 | 0.003153153
8840 | 1.895045 | 0.003153153
8850 | 1.895045 | 0.003153153
8860 | 1.895045 | 0.003153153
8870 | 1.895045 | 0.003153153
8880 | 1.895045 | 0.003153153
8890 | 1.895045 | 0.003153153
8900 | 1.895045 | 0.003153153
8910 | 1.895045 | 0.003153153
8920 | 1.895045 | 0.003153153
8930 | 1.895045 | 0.003153153
8940 | 1.895045 | 0.003153153
8950 | 1.895045 | 0.003153153
8960 | 1.895045 | 0.003153153
8970 | 1.895045 | 0.003153153
8980 | 1.895045 | 0.003153153
8990 | 1.895045 | 0.003153153
9000 | 1.895045 | 0.003153153
9010 | 1.895045 | 0.003153153
9020 | 1.895045 | 0.003153153
9030 | 1.895045 | 0.003153153
9040 | 1.895045 | 0.003153153
9050 | 1.895045 | 0.003153153
9060 | 1.895045 | 0.003153153
9070 | 1.895045 | 0.003153153
9080 | 1.895045 | 0.003153153
9090 | 1.895045 | 0.003153153
9100 | 1.895045 | 0.003153153
9110 | 1.895045 | 0.003153153
9120 | 1.895045 | 0.003153153
9130 | 1.895045 | 0.003153153
9140 | 1.895045 | 0.003153153
9150 | 1.895045 | 0.003153153
9160 | 1.895045 | 0.003153153
9170 | 1.895045 | 0.003153153
9180 | 1.895045 | 0.003153153
9190 | 1.895045 | 0.003153153
9200 | 1.895045 | 0.003153153
9210 | 1.895045 | 0.003153153
9220 | 1.895045 | 0.003153153
9230 | 1.895045 | 0.003153153
9240 | 1.895045 | 0.003153153
9250 | 1.895045 | 0.003153153
9260 | 1.895045 | 0.003153153
9270 | 1.895045 | 0.003153153
9280 | 1.895045 | 0.003153153
9290 | 1.895045 | 0.003153153
9300 | 1.895045 | 0.003153153
9310 | 1.895045 | 0.003153153
9320 | 1.895045 | 0.003153153
9330 | 1.895045 | 0.003153153
9340 | 1.895045 | 0.003153153
9350 | 1.895045 | 0.003153153
9360 | 1.895045 | 0.003153153
9370 | 1.895045 | 0.003153153
9380 | 1.895045 | 0.003153153
9390 | 1.895045 | 0.003153153
9400 | 1.895045 | 0.003153153
9410 | 1.895045 | 0.003153153
9420 | 1.895045 | 0.003153153
9430 | 1.895045 | 0.003153153
9440 | 1.895045 | 0.003153153
9450 | 1.895045 | 0.003153153
9460 | 1.895045 | 0.003153153
9470 | 1.895045 | 0.003153153
9480 | 1.895045 | 0.003153153
9490 | 1.895045 | 0.003153153
9500 | 1.895045 | 0.003153153
9510 | 1.895045 | 0.003153153
9520 | 1.895045 | 0.003153153
9530 | 1.895045 | 0.003153153
9540 | 1.895045 | 0.003153153
9550 | 1.895045 | 0.003153153
9560 | 1.895045 | 0.003153153
9570 | 1.895045 | 0.003153153
9580 | 1.895045 | 0.003153153
9590 | 1.895045 | 0.003153153
9600 | 1.895045 | 0.003153153
9610 | 1.895045 | 0.003153153
9620 | 1.895045 | 0.003153153
9630 | 1.895045 | 0.003153153
9640 | 1.895045 | 0.003153153
9650 | 1.895045 | 0.003153153
9660 | 1.895045 | 0.003153153
9670 | 1.895045 | 0.003153153
9680 | 1.895045 | 0.003153153
9690 | 1.895045 | 0.003153153
9700 | 1.895045 | 0.003153153
9710 | 1.895045 | 0.003153153
9720 | 1.895045 | 0.003153153
9730 | 1.895045 | 0.003153153
9740 | 1.895045 | 0.003153153
9750 | 1.895045 | 0.003153153
9760 | 1.895045 | 0.003153153
9770 | 1.895045 | 0.003153153
9780 | 1.895045 | 0.003153153
9790 | 1.895045 | 0.003153153
9800 | 1.895045 | 0.003153153
9810 | 1.895045 | 0.003153153
9820 | 1.895045 | 0.003153153
9830 | 1.895045 | 0.003153153
9840 | 1.895045 | 0.003153153
9850 | 1.895045 | 0.003153153
9860 | 1.895045 | 0.003153153
9870 | 1.895045 | 0.003153153
9880 | 1.895045 | 0.003153153
9890 | 1.895045 | 0.003153153
9900 | 1.895045 | 0.003153153
9910 | 1.895045 | 0.003153153
9920 | 1.895045 | 0.003153153
9930 | 1.895045 | 0.003153153
9940 | 1.895045 | 0.003153153
9950 | 1.895045 | 0.003153153
9960 | 1.895045 | 0.003153153
9970 | 1.895045 | 0.003153153
9980 | 1.895045 | 0.003153153
9990 | 1.895045 | 0.003153153
10000 | 1.895045 | 0.003153153
10010 | 1.895045 | 0.003153153
10020 | 1.895045 | 0.003153153
10030 | 1.895045 | 0.003153153
10040 | 1.895045 | 0.003153153
10050 | 1.895045 | 0.003153153
10060 | 1.895045 | 0.003153153
10070 | 1.895045 | 0.003153153
10080 | 1.895045 | 0.003153153
10090 | 1.895045 | 0.003153153
10100 | 1.895045 | 0.003153153
10110 | 1.895045 | 0.003153153
10120 | 1.895045 | 0.003153153
10130 | 1.895045 | 0.003153153
10140 | 1.895045 | 0.003153153
10150 | 1.895045 | 0.003153153
10160 | 1.895045 | 0.003153153
10170 | 1.895045 | 0.003153153
10180 | 1.895045 | 0.003153153
10190 | 1.895045 | 0.003153153
10200 | 1.895045 | 0.003153153
10210 | 1.895045 | 0.003153153
10220 | 1.895045 | 0.003153153
10230 | 1.895045 | 0.003153153
10240 | 1.895045 | 0.003153153
10250 | 1.895045 | 0.003153153
10260 | 1.895045 | 0.003153153
10270 | 1.895045 | 0.003153153
10280 | 1.895045 | 0.003153153
10290 | 1.895045 | 0.003153153
10300 | 1.895045 | 0.003153153
10310 | 1.895045 | 0.003153153
10320 | 1.895045 | 0.003153153
10330 | 1.895045 | 0.003153153
10340 | 1.895045 | 0.003153153
10350 | 1.895045 | 0.003153153
10360 | 1.895045 | 0.003153153
10370 | 1.895045 | 0.003153153
10380 | 1.895045 | 0.003153153
10390 | 1.895045 | 0.003153153
10400 | 1.895045 | 0.003153153
10410 | 1.895045 | 0.003153153
10420 | 1.895045 | 0.003153153
10430 | 1.895045 | 0.003153153
10440 | 1.895045 | 0.003153153
10450 | 1.895045 | 0.003153153
10460 | 1.895045 | 0.003153153
10470 | 1.895045 | 0.003153153
10480 | 1.895045 | 0.003153153
10490 | 1.895045 | 0.003153153
10500 | 1.895045 | 0.003153153
10510 | 1.895045 | 0.003153153
10520 | 1.895045 | 0.003153153
10530 | 1.895045 | 0.003153153
10540 | 1.895045 | 0.003153153
10550 | 1.895045 | 0.003153153
10560 | 1.895045 | 0.003153153
10570 | 1.895045 | 0.003153153
10580 | 1.895045 | 0.003153153
10590 | 1.895045 | 0.003153153
10600 | 1.895045 | 0.003153153
10610 | 1.895045 | 0.003153153
10620 | 1.895045 | 0.003153153
10630 | 1.895045 | 0.003153153
10640 | 1.895045 | 0.003153153
10650 | 1.895045 | 0.003153153
10660 | 1.895045 | 0.003153153
10670 | 1.895045 | 0.003153153
10680 | 1.895045 | 0.003153153
10690 | 1.895045 | 0.003153153
10700 | 1.895045 | 0.003153153
10710 | 1.895045 | 0.003153153
10720 | 1.895045 | 0.003153153
10730 | 1.895045 | 0.003153153
10740 | 1.895045 | 0.003153153
10750 | 1.895045 | 0.003153153
10760 | 1.895045 | 0.003153153
10770 | 1.895045 | 0.003153153
10780 | 1.895045 | 0.003153153
10790 | 1.895045 | 0.003153153
10800 | 1.895045 | 0.003153153
10810 | 1.895045 | 0.003153153
10820 | 1.895045 | 0.003153153
10830 | 1.895045 | 0.003153153
10840 | 1.895045 | 0.003153153
10850 | 1.895045 | 0.003153153
10860 | 1.895045 | 0.003153153
10870 | 1.895045 | 0.003153153
10880 | 1.895045 | 0.003153153
10890 | 1.895045 | 0.003153153
10900 | 1.895045 | 0.003153153
10910 | 1.895045 | 0.003153153
10920 | 1.895045 | 0.003153153
10930 | 1.895045 | 0.003153153
10940 | 1.895045 | 0.003153153
10950 | 1.895045 | 0.003153153
10960 | 1.895045 | 0.003153153
10970 | 1.895045 | 0.003153153
10980 | 1.895045 | 0.003153153
10990 | 1.895045 | 0.003153153
11000 | 1.895045 | 0.003153153
11010 | 1.895045 | 0.003153153
11020 | 1.895045 | 0.003153153
11030 | 1.895045 | 0.003153153
11040 | 1.895045 | 0.003153153
11050 | 1.895045 | 0.003153153
11060 | 1.895045 | 0.003153153
11070 | 1.895045 | 0.003153153
11080 | 1.895045 | 0.003153153
11090 | 1.895045 | 0.003153153
11100 | 1.895045 | 0.003153153
11110 | 1.895045 | 0.003153153
11120 | 1.895045 | 0.003153153
11130 | 1.895045 | 0.003153153
11140 | 1.895045 | 0.003153153
11150 | 1.895045 | 0.003153153
11160 | 1.895045 | 0.003153153
11170 | 1.895045 | 0.003153153
11180 | 1.895045 | 0.003153153
11190 | 1.895045 | 0.003153153
11200 | 1.895045 | 0.003153153
11210 | 1.895045 | 0.003153153
11220 | 1.895045 | 0.003153153
11230 | 1.895045 | 0.003153153
11240 | 1.895045 | 0.003153153
11250 | 1.895045 | 0.003153153
11260 | 1.895045 | 0.003153153
11270 | 1.895045 | 0.003153153
11280 | 1.895045 | 0.003153153
11290 | 1.895045 | 0.003153153
11300 | 1.895045 | 0.003153153
11310 | 1.895045 | 0.003153153
11320 | 1.895045 | 0.003153153
11330 | 1.895045 | 0.003153153
11340 | 1.895045 | 0.003153153
11350 | 1.895045 | 0.003153153
11360 | 1.895045 | 0.003153153
11370 | 1.895045 | 0.003153153
11380 | 1.895045 | 0.003153153
11390 | 1.895045 | 0.003153153
11400 | 1.895045 | 0.003153153
11410 | 1.895045 | 0.003153153
11420 | 1.895045 | 0.003153153
11430 | 1.895045 | 0.003153153
11440 | 1.895045 | 0.003153153
11450 | 1.895045 | 0.003153153
11460 | 1.895045 | 0.003153153
11470 | 1.895045 | 0.003153153
11480 | 1.895045 | 0.003153153
11490 | 1.895045 | 0.003153153
11500 | 1.895045 | 0.003153153
11510 | 1.895045 | 0.003153153
11520 | 1.895045 | 0.003153153
11530 | 1.895045 | 0.003153153
11540 | 1.895045 | 0.003153153
11550 | 1.895045 | 0.003153153
11560 | 1.895045 | 0.003153153
11570 | 1.895045 | 0.003153153
11580 | 1.895045 | 0.003153153
11590 | 1.895045 | 0.003153153
11600 | 1.895045 | 0.003153153
11610 | 1.895045 | 0.003153153
11620 | 1.895045 | 0.003153153
11630 | 1.895045 | 0.003153153
11640 | 1.895045 | 0.003153153
11650 | 1.895045 | 0.003153153
11660 | 1.895045 | 0.003153153
11670 | 1.895045 | 0.003153153
11680 | 1.895045 | 0.003153153
11690 | 1.895045 | 0.003153153
11700 | 1.895045 | 0.003153153
11710 | 1.895045 | 0.003153153
11720 | 1.895045 | 0.003153153
11730 | 1.895045 | 0.003153153
11740 | 1.895045 | 0.003153153
11750 | 1.895045 | 0.003153153
11760 | 1.895045 | 0.003153153
11770 | 1.895045 | 0.003153153
11780 | 1.895045 | 0.003153153
11790 | 1.895045 | 0.003153153
11800 | 1.895045 | 0.003153153
11810 | 1.895045 | 0.003153153
11820 | 1.895045 | 0.003153153
11830 | 1.895045 | 0.003153153
11840 | 1.895045 | 0.003153153
11850 | 1.895045 | 0.003153153
11860 | 1.895045 | 0.003153153
11870 | 1.895045 | 0.003153153
11880 | 1.895045 | 0.003153153
11890 | 1.895045 | 0.003153153
11900 | 1.895045 | 0.003153153
11910 | 1.895045 | 0.003153153
11920 | 1.895045 | 0.003153153
11930 | 1.895045 | 0.003153153
11940 | 1.895045 | 0.003153153
11950 | 1.895045 | 0.003153153
11960 | 1.895045 | 0.003153153
11970 | 1.895045 | 0.003153153
11980 | 1.895045 | 0.003153153
11990 | 1.895045 | 0.003153153
12000 | 1.895045 | 0.003153153