## Sheet1
xq | Var2 | Var3
300 | 2.863333 | 3.703333
310 | 3.01 | 3.51
320 | 3.04 | 3.3775
330 | 3.04 | 3.293182
340 | 3.045269 | 3.254194
350 | 3.055714 | 3.222857
360 | 3.06 | 3.198952
370 | 3.06 | 3.185182
380 | 3.056356 | 3.18
390 | 3.046 | 3.188
400 | 3.03 | 3.22
410 | 3.037519 | 3.257594
420 | 3.044718 | 3.29831
430 | 3.054902 | 3.344706
440 | 3.07451 | 3.403529
450 | 3.101951 | 3.459512
460 | 3.134068 | 3.51452
470 | 3.184915 | 3.571017
480 | 3.242842 | 3.629579
490 | 3.316526 | 3.692737
500 | 3.405556 | 3.739903
510 | 3.516667 | 3.764058
520 | 3.620222 | 3.754311
530 | 3.709111 | 3.678756
540 | 3.788898 | 3.602653
550 | 3.776653 | 3.52102
560 | 3.764408 | 3.439388
570 | 3.740896 | 3.419552
580 | 3.711045 | 3.434478
590 | 3.681194 | 3.449403
600 | 3.68 | 3.47278
610 | 3.68 | 3.496508
620 | 3.680183 | 3.520183
630 | 3.698532 | 3.538532
640 | 3.716881 | 3.556881
650 | 3.735229 | 3.575229
660 | 3.754309 | 3.58
670 | 3.773646 | 3.58
680 | 3.792983 | 3.58
690 | 3.810889 | 3.577926
700 | 3.818296 | 3.560642
710 | 3.825704 | 3.543358
720 | 3.833111 | 3.526074
730 | 3.838925 | 3.508465
740 | 3.823575 | 3.486535
750 | 3.808224 | 3.464605
760 | 3.792873 | 3.442675
770 | 3.777522 | 3.420746
780 | 3.746325 | 3.399149
790 | 3.699903 | 3.377872
800 | 3.653482 | 3.356596
810 | 3.60706 | 3.335319
820 | 3.560638 | 3.314043
830 | 3.508102 | 3.305763
840 | 3.443695 | 3.322712
850 | 3.379288 | 3.339661
860 | 3.314881 | 3.35661
870 | 3.250475 | 3.373559
880 | 3.186068 | 3.390508
890 | 3.125448 | 3.421968
900 | 3.069648 | 3.471894
910 | 3.013847 | 3.521821
920 | 2.958047 | 3.571747
930 | 2.902247 | 3.621674
940 | 2.846446 | 3.671601
950 | 2.790646 | 3.721527
960 | 2.743783 | 3.778134
970 | 2.702169 | 3.838663
980 | 2.660555 | 3.899193
990 | 2.618941 | 3.959723
1000 | 2.577327 | 4.020252
1010 | 2.535712 | 4.080782
1020 | 2.494098 | 4.141311
1030 | 2.452484 | 4.201841
1040 | 2.419149 | 4.266915
1050 | 2.389362 | 4.333936
1060 | 2.359574 | 4.400957
1070 | 2.329787 | 4.467979
1080 | 2.3 | 4.535
1090 | 2.270213 | 4.602021
1100 | 2.240426 | 4.669043
1110 | 2.210638 | 4.736064
1120 | 2.180851 | 4.803085
1130 | 2.154159 | 4.869381
1140 | 2.13469 | 4.933982
1150 | 2.115221 | 4.998584
1160 | 2.095752 | 5.063186
1170 | 2.076283 | 5.127788
1180 | 2.056814 | 5.192389
1190 | 2.037345 | 5.256991
1200 | 2.017876 | 5.321593
1210 | 1.998407 | 5.386195
1220 | 1.978938 | 5.450796
1230 | 1.959469 | 5.515398
1240 | 1.94 | 5.58
1250 | 1.925507 | 5.645217
1260 | 1.911014 | 5.710435
1270 | 1.896522 | 5.775652
1280 | 1.882029 | 5.84087
1290 | 1.867536 | 5.906087
1300 | 1.853043 | 5.971304
1310 | 1.838551 | 6.036522
1320 | 1.824058 | 6.101739
1330 | 1.809565 | 6.166957
1340 | 1.795072 | 6.232174
1350 | 1.78058 | 6.297391
1360 | 1.766087 | 6.362609
1370 | 1.751594 | 6.427826
1380 | 1.73875 | 6.493125
1390 | 1.7325 | 6.55875
1400 | 1.72625 | 6.624375
1410 | 1.72 | 6.69
1420 | 1.71375 | 6.755625
1430 | 1.7075 | 6.82125
1440 | 1.70125 | 6.886875
1450 | 1.693143 | 6.951429
1460 | 1.684571 | 7.015714
1470 | 1.676 | 7.08
1480 | 1.667429 | 7.144286
1490 | 1.658857 | 7.208571
1500 | 1.650286 | 7.272857
1510 | 1.641714 | 7.337143
1520 | 1.635897 | 7.399231
1530 | 1.630769 | 7.460769
1540 | 1.625641 | 7.522308
1550 | 1.620513 | 7.583846
1560 | 1.615385 | 7.645385
1570 | 1.610256 | 7.706923
1580 | 1.605128 | 7.768462
1590 | 1.6 | 7.83
1600 | 1.590588 | 7.894706
1610 | 1.581176 | 7.959412
1620 | 1.571765 | 8.024118
1630 | 1.562353 | 8.088824
1640 | 1.552941 | 8.153529
1650 | 1.543529 | 8.218235
1660 | 1.534118 | 8.282941
1670 | 1.524706 | 8.347647
1680 | 1.517917 | 8.411771
1690 | 1.51375 | 8.4753125
1700 | 1.509583 | 8.538854
1710 | 1.505417 | 8.602396
1720 | 1.50125 | 8.6659375
1730 | 1.497083 | 8.729479
1740 | 1.492917 | 8.793021
1750 | 1.48875 | 8.8565625
1760 | 1.484583 | 8.920104
1770 | 1.480417 | 8.983646
1780 | 1.475833 | 9.046667
1790 | 1.471204 | 9.10963
1800 | 1.466574 | 9.172593
1810 | 1.461944 | 9.235556
1820 | 1.457315 | 9.298519
1830 | 1.452685 | 9.361481
1840 | 1.448056 | 9.424444
1850 | 1.443426 | 9.487407
1860 | 1.438796 | 9.55037
1870 | 1.434167 | 9.613333
1880 | 1.429587 | 9.676033
1890 | 1.425455 | 9.736364
1900 | 1.421322 | 9.796694
1910 | 1.41719 | 9.857025
1920 | 1.413058 | 9.917355
1930 | 1.408926 | 9.977686
1940 | 1.404793 | 10.03802
1950 | 1.400661 | 10.09835
1960 | 1.396529 | 10.15868
1970 | 1.392397 | 10.21901
1980 | 1.388264 | 10.27934
1990 | 1.384132 | 10.33967
2000 | 1.38 | 10.4
2010 | 1.377101 | 10.46522
2020 | 1.374203 | 10.53043
2030 | 1.371304 | 10.59565
2040 | 1.368406 | 10.66087
2050 | 1.365507 | 10.72609
2060 | 1.362609 | 10.7913
2070 | 1.35971 | 10.85652
2080 | 1.356812 | 10.92174
2090 | 1.353913 | 10.98696
2100 | 1.351014 | 11.05217
2110 | 1.348116 | 11.11739
2120 | 1.345217 | 11.18261
2130 | 1.342319 | 11.24783
2140 | 1.340127 | 11.31392
2150 | 1.340759 | 11.38354
2160 | 1.341392 | 11.45316
2170 | 1.342025 | 11.52278
2180 | 1.342658 | 11.59241
2190 | 1.343291 | 11.66203
2200 | 1.343924 | 11.73165
2210 | 1.344557 | 11.80127
2220 | 1.34519 | 11.87089
2230 | 1.345823 | 11.94051
2240 | 1.346456 | 12.01013
2250 | 1.347089 | 12.07975
2260 | 1.347722 | 12.14937
2270 | 1.348354 | 12.21899
2280 | 1.348987 | 12.28861
2290 | 1.34962 | 12.35823
2300 | 1.350435 | 12.42391
2310 | 1.351522 | 12.4837
2320 | 1.352609 | 12.54348
2330 | 1.353696 | 12.60326
2340 | 1.354783 | 12.66304
2350 | 1.35587 | 12.72283
2360 | 1.356957 | 12.78261
2370 | 1.358043 | 12.84239
2380 | 1.35913 | 12.90217
2390 | 1.360217 | 12.96196
2400 | 1.361304 | 13.02174
2410 | 1.362391 | 13.08152
2420 | 1.363478 | 13.1413
2430 | 1.364565 | 13.20109
2440 | 1.365652 | 13.26087
2450 | 1.366739 | 13.32065
2460 | 1.367826 | 13.38043
2470 | 1.368913 | 13.44022
2480 | 1.37 | 13.5
2490 | 1.374186 | 13.56512
2500 | 1.378372 | 13.63023
2510 | 1.382558 | 13.69535
2520 | 1.386744 | 13.76047
2530 | 1.39093 | 13.82558
2540 | 1.395116 | 13.8907
2550 | 1.399302 | 13.95581
2560 | 1.403488 | 14.02093
2570 | 1.407674 | 14.08605
2580 | 1.41186 | 14.15116
2590 | 1.416047 | 14.21628
2600 | 1.420233 | 14.2814
2610 | 1.424419 | 14.34651
2620 | 1.428605 | 14.41163
2630 | 1.432791 | 14.47674
2640 | 1.436977 | 14.54186
2650 | 1.441163 | 14.60698
2660 | 1.445349 | 14.67209
2670 | 1.449535 | 14.73721
2680 | 1.453721 | 14.80233
2690 | 1.457907 | 14.86744
2700 | 1.46214 | 14.93113
2710 | 1.46642 | 14.99339
2720 | 1.4707 | 15.05564
2730 | 1.474981 | 15.1179
2740 | 1.479261 | 15.18016
2750 | 1.483541 | 15.24241
2760 | 1.487821 | 15.30467
2770 | 1.492101 | 15.36693
2780 | 1.496381 | 15.42918
2790 | 1.500661 | 15.49144
2800 | 1.504942 | 15.5537
2810 | 1.509222 | 15.61595
2820 | 1.513502 | 15.67821
2830 | 1.517782 | 15.74047
2840 | 1.522062 | 15.80272
2850 | 1.526342 | 15.86498
2860 | 1.530623 | 15.92724
2870 | 1.534903 | 15.98949
2880 | 1.539183 | 16.05175
2890 | 1.543463 | 16.11401
2900 | 1.547743 | 16.17626
2910 | 1.552023 | 16.23852
2920 | 1.556304 | 16.30078
2930 | 1.560584 | 16.36304
2940 | 1.564864 | 16.42529
2950 | 1.569144 | 16.48755
2960 | 1.573344 | 16.54887
2970 | 1.577524 | 16.60997
2980 | 1.581704 | 16.67106
2990 | 1.585884 | 16.73215
3000 | 1.590064 | 16.79325
3010 | 1.594244 | 16.85434
3020 | 1.598424 | 16.91543
3030 | 1.602605 | 16.97653
3040 | 1.606785 | 17.03762
3050 | 1.610965 | 17.09871
3060 | 1.615145 | 17.15981
3070 | 1.619325 | 17.2209
3080 | 1.623505 | 17.28199
3090 | 1.627685 | 17.34309
3100 | 1.631865 | 17.40418
3110 | 1.636045 | 17.46527
3120 | 1.640225 | 17.52637
3130 | 1.644405 | 17.58746
3140 | 1.648585 | 17.64855
3150 | 1.652765 | 17.70965
3160 | 1.656945 | 17.77074
3170 | 1.661125 | 17.83183
3180 | 1.665305 | 17.89293
3190 | 1.669486 | 17.95402
3200 | 1.673666 | 18.01511
3210 | 1.677846 | 18.07621
3220 | 1.682026 | 18.1373
3230 | 1.686206 | 18.19839
3240 | 1.690386 | 18.25949
3250 | 1.694566 | 18.32058
3260 | 1.698746 | 18.38167
3270 | 1.705286 | 18.44375
3280 | 1.712839 | 18.50625
3290 | 1.720390625 | 18.56875
3300 | 1.727943 | 18.63125
3310 | 1.735495 | 18.69375
3320 | 1.743046875 | 18.75625
3330 | 1.750599 | 18.81875
3340 | 1.758151 | 18.88125
3350 | 1.765703125 | 18.94375
3360 | 1.773255 | 19.00625
3370 | 1.780807 | 19.06875
3380 | 1.788359375 | 19.13125
3390 | 1.795911 | 19.19375
3400 | 1.803464 | 19.25625
3410 | 1.811015625 | 19.31875
3420 | 1.818568 | 19.38125
3430 | 1.82612 | 19.44375
3440 | 1.833671875 | 19.50625
3450 | 1.841224 | 19.56875
3460 | 1.848776 | 19.63125
3470 | 1.856328125 | 19.69375
3480 | 1.86388 | 19.75625
3490 | 1.871432 | 19.81875
3500 | 1.878984375 | 19.88125
3510 | 1.886536 | 19.94375
3520 | 1.894089 | 20.00625
3530 | 1.901640625 | 20.06875
3540 | 1.909193 | 20.13125
3550 | 1.916745 | 20.19375
3560 | 1.924296875 | 20.25625
3570 | 1.931849 | 20.31875
3580 | 1.939401 | 20.38125
3590 | 1.946953125 | 20.44375
3600 | 1.954505 | 20.50625
3610 | 1.962057 | 20.56875
3620 | 1.969609375 | 20.63125
3630 | 1.977161 | 20.69375
3640 | 1.984714 | 20.75625
3650 | 1.992778 | 20.81852
3660 | 2.002037 | 20.88025
3670 | 2.011296 | 20.94198
3680 | 2.020556 | 21.0037
3690 | 2.029815 | 21.06543
3700 | 2.039074 | 21.12716
3710 | 2.048333 | 21.18889
3720 | 2.057593 | 21.25062
3730 | 2.066852 | 21.31235
3740 | 2.076111 | 21.37407
3750 | 2.08537 | 21.4358
3760 | 2.09463 | 21.49753
3770 | 2.103889 | 21.55926
3780 | 2.113148 | 21.62099
3790 | 2.122407 | 21.68272
3800 | 2.131667 | 21.74444
3810 | 2.140926 | 21.80617
3820 | 2.150185 | 21.8679
3830 | 2.159444 | 21.92963
3840 | 2.168704 | 21.99136
3850 | 2.177963 | 22.05309
3860 | 2.187222 | 22.11481
3870 | 2.196481 | 22.17654
3880 | 2.205741 | 22.23827
3890 | 2.215 | 22.3
3900 | 2.224259 | 22.36173
3910 | 2.233519 | 22.42346
3920 | 2.242778 | 22.48519
3930 | 2.252037 | 22.54691
3940 | 2.261296 | 22.60864
3950 | 2.270556 | 22.67037
3960 | 2.279815 | 22.7321
3970 | 2.289074 | 22.79383
3980 | 2.298333 | 22.85556
3990 | 2.307593 | 22.91728
4000 | 2.316852 | 22.97901
4010 | 2.326111 | 23.04074
4020 | 2.33537 | 23.10247
4030 | 2.34463 | 23.1642
4040 | 2.353889 | 23.22593
4050 | 2.363148 | 23.28765
4060 | 2.372407 | 23.34938
4070 | 2.381667 | 23.41111
4080 | 2.390926 | 23.47284
4090 | 2.400185 | 23.53457
4100 | 2.409444 | 23.5963
4110 | 2.418704 | 23.65802
4120 | 2.427963 | 23.71975
4130 | 2.437222 | 23.78148
4140 | 2.446901 | 23.84437
4150 | 2.456761 | 23.90775
4160 | 2.46662 | 23.97113
4170 | 2.476479 | 24.03451
4180 | 2.486338 | 24.09789
4190 | 2.496197 | 24.16127
4200 | 2.506056 | 24.22465
4210 | 2.515915 | 24.28803
4220 | 2.525775 | 24.35141
4230 | 2.535634 | 24.41479
4240 | 2.545493 | 24.47817
4250 | 2.555352 | 24.54155
4260 | 2.565211 | 24.60493
4270 | 2.57507 | 24.66831
4280 | 2.585229 | 24.72941
4290 | 2.595686 | 24.78824
4300 | 2.606144 | 24.84706
4310 | 2.616601 | 24.90588
4320 | 2.627059 | 24.96471
4330 | 2.637516 | 25.02353
4340 | 2.647974 | 25.08235
4350 | 2.658431 | 25.14118
4360 | 2.668889 | 25.2
4370 | 2.679346 | 25.25882
4380 | 2.689804 | 25.31765
4390 | 2.700261 | 25.37647
4400 | 2.710719 | 25.43529
4410 | 2.721176 | 25.49412
4420 | 2.731634 | 25.55294
4430 | 2.742195 | 25.6122
4440 | 2.753171 | 25.67317
4450 | 2.764146 | 25.73415
4460 | 2.775122 | 25.79512
4470 | 2.786098 | 25.8561
4480 | 2.797073 | 25.91707
4490 | 2.808049 | 25.97805
4500 | 2.819024 | 26.03902
4510 | 2.83 | 26.1
4520 | 2.840976 | 26.16098
4530 | 2.851951 | 26.22195
4540 | 2.862927 | 26.28293
4550 | 2.873902 | 26.3439
4560 | 2.884878 | 26.40488
4570 | 2.895854 | 26.46585
4580 | 2.906829 | 26.52683
4590 | 2.917805 | 26.5878
4600 | 2.929944 | 26.6452
4610 | 2.942373 | 26.70169
4620 | 2.954802 | 26.75819
4630 | 2.967232 | 26.81469
4640 | 2.979661 | 26.87119
4650 | 2.99209 | 26.92768
4660 | 3.00452 | 26.98418
4670 | 3.016949 | 27.04068
4680 | 3.029379 | 27.09718
4690 | 3.041808 | 27.15367
4700 | 3.054237 | 27.21017
4710 | 3.066667 | 27.26667
4720 | 3.079096 | 27.32316
4730 | 3.091525 | 27.37966
4740 | 3.103955 | 27.43616
4750 | 3.116384 | 27.49266
4760 | 3.128814 | 27.54915
4770 | 3.141158 | 27.60632
4780 | 3.152737 | 27.66947
4790 | 3.164316 | 27.73263
4800 | 3.175895 | 27.79579
4810 | 3.187474 | 27.85895
4820 | 3.199053 | 27.92211
4830 | 3.210632 | 27.98526
4840 | 3.222211 | 28.04842
4850 | 3.233789 | 28.11158
4860 | 3.245368 | 28.17474
4870 | 3.256947 | 28.23789
4880 | 3.268526 | 28.30105
4890 | 3.280105 | 28.36421
4900 | 3.291684 | 28.42737
4910 | 3.303263 | 28.49053
4920 | 3.314842 | 28.55368
4930 | 3.326421 | 28.61684
4940 | 3.338 | 28.68
4950 | 3.349579 | 28.74316
4960 | 3.361208 | 28.8058
4970 | 3.373285 | 28.86377
4980 | 3.385362 | 28.92174
4990 | 3.39744 | 28.97971
5000 | 3.409517 | 29.03768
5010 | 3.421594 | 29.09565
5020 | 3.433671 | 29.15362
5030 | 3.445749 | 29.21159
5040 | 3.457826 | 29.26957
5050 | 3.469903 | 29.32754
5060 | 3.481981 | 29.38551
5070 | 3.494058 | 29.44348
5080 | 3.506135 | 29.50145
5090 | 3.518213 | 29.55942
5100 | 3.53029 | 29.61739
5110 | 3.542367 | 29.67536
5120 | 3.554444 | 29.73333
5130 | 3.566522 | 29.7913
5140 | 3.578599 | 29.84928
5150 | 3.590676 | 29.90725
5160 | 3.602754 | 29.96522
5170 | 3.615511 | 30.02311
5180 | 3.629289 | 30.08089
5190 | 3.643067 | 30.13867
5200 | 3.656844 | 30.19644
5210 | 3.670622 | 30.25422
5220 | 3.6844 | 30.312
5230 | 3.698178 | 30.36978
5240 | 3.711956 | 30.42756
5250 | 3.725733 | 30.48533
5260 | 3.739511 | 30.54311
5270 | 3.753289 | 30.60089
5280 | 3.767067 | 30.65867
5290 | 3.780844 | 30.71644
5300 | 3.794622 | 30.77422
5310 | 3.8084 | 30.832
5320 | 3.822178 | 30.88978
5330 | 3.835956 | 30.94756
5340 | 3.849733 | 31.00533
5350 | 3.863511 | 31.06311
5360 | 3.877289 | 31.12089
5370 | 3.891067 | 31.17867
5380 | 3.904844 | 31.23644
5390 | 3.918622 | 31.29422
5400 | 3.93249 | 31.35143
5410 | 3.946367 | 31.40857
5420 | 3.960245 | 31.46571
5430 | 3.974122 | 31.52286
5440 | 3.988 | 31.58
5450 | 4.001878 | 31.63714
5460 | 4.015755 | 31.69429
5470 | 4.029633 | 31.75143
5480 | 4.04351 | 31.80857
5490 | 4.057388 | 31.86571
5500 | 4.071265 | 31.92286
5510 | 4.085143 | 31.98
5520 | 4.09902 | 32.03714
5530 | 4.112898 | 32.09429
5540 | 4.126776 | 32.15143
5550 | 4.140653 | 32.20857
5560 | 4.154531 | 32.26571
5570 | 4.168408 | 32.32286
5580 | 4.182286 | 32.38
5590 | 4.196163 | 32.43714
5600 | 4.210041 | 32.49429
5610 | 4.223918 | 32.55143
5620 | 4.237796 | 32.60857
5630 | 4.251673 | 32.66571
5640 | 4.265821 | 32.72388
5650 | 4.280373 | 32.78358
5660 | 4.294925 | 32.84328
5670 | 4.309478 | 32.90299
5680 | 4.32403 | 32.96269
5690 | 4.338582 | 33.02239
5700 | 4.353134 | 33.08209
5710 | 4.367687 | 33.14179
5720 | 4.382239 | 33.20149
5730 | 4.396791 | 33.26119
5740 | 4.411343 | 33.3209
5750 | 4.425896 | 33.3806
5760 | 4.440448 | 33.4403
5770 | 4.455 | 33.5
5780 | 4.469552 | 33.5597
5790 | 4.484104 | 33.6194
5800 | 4.498657 | 33.6791
5810 | 4.513209 | 33.73881
5820 | 4.527761 | 33.79851
5830 | 4.542313 | 33.85821
5840 | 4.556866 | 33.91791
5850 | 4.571418 | 33.97761
5860 | 4.58597 | 34.03731
5870 | 4.600522 | 34.09701
5880 | 4.615075 | 34.15672
5890 | 4.629627 | 34.21642
5900 | 4.644179 | 34.27612
5910 | 4.663171 | 34.34976
5920 | 4.685122 | 34.43268
5930 | 4.707073 | 34.51561
5940 | 4.729024 | 34.59854
5950 | 4.750976 | 34.68146
5960 | 4.772927 | 34.76439
5970 | 4.794878 | 34.84732
5980 | 4.816829 | 34.93024
5990 | 4.83878 | 35.01317
6000 | 4.860732 | 35.0961
6010 | 4.882683 | 35.17902
6020 | 4.904634 | 35.26195
6030 | 4.926585 | 35.34488
6040 | 4.948537 | 35.4278
6050 | 4.970488 | 35.51073
6060 | 4.992439 | 35.59366
6070 | 5.01439 | 35.67659
6080 | 5.036341 | 35.75951
6090 | 5.058293 | 35.84244
6100 | 5.080244 | 35.92537
6110 | 5.101223 | 36.00432
6120 | 5.113453 | 36.04748
6130 | 5.125683 | 36.09065
6140 | 5.137914 | 36.13381
6150 | 5.150144 | 36.17698
6160 | 5.162374 | 36.22014
6170 | 5.174604 | 36.26331
6180 | 5.186835 | 36.30647
6190 | 5.199065 | 36.34964
6200 | 5.211295 | 36.39281
6210 | 5.223525 | 36.43597
6220 | 5.235755 | 36.47914
6230 | 5.247986 | 36.5223
6240 | 5.260216 | 36.56547
6250 | 5.272446 | 36.60863
6260 | 5.284676 | 36.6518
6270 | 5.296906 | 36.69496
6280 | 5.309137 | 36.73813
6290 | 5.321367 | 36.78129
6300 | 5.333597 | 36.82446
6310 | 5.345827 | 36.86763
6320 | 5.358058 | 36.91079
6330 | 5.370288 | 36.95396
6340 | 5.382518 | 36.99712
6350 | 5.394748 | 37.04029
6360 | 5.406978 | 37.08345
6370 | 5.419209 | 37.12662
6380 | 5.431439 | 37.16978
6390 | 5.443669 | 37.21295
6400 | 5.455899 | 37.25612
6410 | 5.468129 | 37.29928
6420 | 5.48036 | 37.34245
6430 | 5.49259 | 37.38561
6440 | 5.50482 | 37.42878
6450 | 5.51705 | 37.47194
6460 | 5.529281 | 37.51511
6470 | 5.541511 | 37.55827
6480 | 5.553741 | 37.60144
6490 | 5.565971 | 37.6446
6500 | 5.578201 | 37.68777
6510 | 5.590432 | 37.73094
6520 | 5.602662 | 37.7741
6530 | 5.61663 | 37.8232
6540 | 5.633204 | 37.88122
6550 | 5.649779 | 37.93923
6560 | 5.666354 | 37.99724
6570 | 5.682928 | 38.05525
6580 | 5.699503 | 38.11326
6590 | 5.716077 | 38.17127
6600 | 5.732652 | 38.22928
6610 | 5.749227 | 38.28729
6620 | 5.765801 | 38.3453
6630 | 5.782376 | 38.40331
6640 | 5.79895 | 38.46133
6650 | 5.815525 | 38.51934
6660 | 5.832099 | 38.57735
6670 | 5.848674 | 38.63536
6680 | 5.865249 | 38.69337
6690 | 5.881823 | 38.75138
6700 | 5.898398 | 38.80939
6710 | 5.914972 | 38.8674
6720 | 5.931547 | 38.92541
6730 | 5.948122 | 38.98343
6740 | 5.964696 | 39.04144
6750 | 5.981271 | 39.09945
6760 | 5.997845 | 39.15746
6770 | 6.01442 | 39.21547
6780 | 6.030994 | 39.27348
6790 | 6.047569 | 39.33149
6800 | 6.064144 | 39.3895
6810 | 6.080718 | 39.44751
6820 | 6.097293 | 39.50552
6830 | 6.113867 | 39.56354
6840 | 6.130442 | 39.62155
6850 | 6.147017 | 39.67956
6860 | 6.163591 | 39.73757
6870 | 6.180166 | 39.79558
6880 | 6.19674 | 39.85359
6890 | 6.213407 | 39.91136
6900 | 6.230444 | 39.96815
6910 | 6.247481 | 40.02494
6920 | 6.264519 | 40.08173
6930 | 6.281556 | 40.13852
6940 | 6.298593 | 40.19531
6950 | 6.31563 | 40.2521
6960 | 6.332667 | 40.30889
6970 | 6.349704 | 40.36568
6980 | 6.366741 | 40.42247
6990 | 6.383778 | 40.47926
7000 | 6.400815 | 40.53605
7010 | 6.417852 | 40.59284
7020 | 6.434889 | 40.64963
7030 | 6.451926 | 40.70642
7040 | 6.468963 | 40.76321
7050 | 6.486 | 40.82
7060 | 6.503037 | 40.87679
7070 | 6.520074 | 40.93358
7080 | 6.537111 | 40.99037
7090 | 6.554148 | 41.04716
7100 | 6.571185 | 41.10395
7110 | 6.588222 | 41.16074
7120 | 6.605259 | 41.21753
7130 | 6.622296 | 41.27432
7140 | 6.639333 | 41.33111
7150 | 6.65637 | 41.3879
7160 | 6.673407 | 41.44469
7170 | 6.690444 | 41.50148
7180 | 6.707481 | 41.55827
7190 | 6.724519 | 41.61506
7200 | 6.741556 | 41.67185
7210 | 6.758593 | 41.72864
7220 | 6.77563 | 41.78543
7230 | 6.792667 | 41.84222
7240 | 6.809704 | 41.89901
7250 | 6.826741 | 41.9558
7260 | 6.843778 | 42.01259
7270 | 6.860815 | 42.06938
7280 | 6.877852 | 42.12617
7290 | 6.894889 | 42.18296
7300 | 6.912895 | 42.23838
7310 | 6.931316 | 42.2932
7320 | 6.949737 | 42.34803
7330 | 6.968158 | 42.40285
7340 | 6.986579 | 42.45768
7350 | 7.005 | 42.5125
7360 | 7.023421 | 42.56732
7370 | 7.041842 | 42.62215
7380 | 7.060263 | 42.67697
7390 | 7.078684 | 42.7318
7400 | 7.097105 | 42.78662
7410 | 7.115526 | 42.84145
7420 | 7.133947 | 42.89627
7430 | 7.152368 | 42.9511
7440 | 7.170789 | 43.00592
7450 | 7.189211 | 43.06075
7460 | 7.207632 | 43.11557
7470 | 7.226053 | 43.17039
7480 | 7.244474 | 43.22522
7490 | 7.262895 | 43.28004
7500 | 7.281316 | 43.33487
7510 | 7.299737 | 43.38969
7520 | 7.318158 | 43.44452
7530 | 7.336579 | 43.49934
7540 | 7.355 | 43.55417
7550 | 7.373421 | 43.60899
7560 | 7.391842 | 43.66382
7570 | 7.410263 | 43.71864
7580 | 7.428684 | 43.77346
7590 | 7.447105 | 43.82829
7600 | 7.465526 | 43.88311
7610 | 7.483947 | 43.93794
7620 | 7.502368 | 43.99276
7630 | 7.520789 | 44.04759
7640 | 7.539211 | 44.10241
7650 | 7.557632 | 44.15724
7660 | 7.576053 | 44.21206
7670 | 7.594474 | 44.26689
7680 | 7.612895 | 44.32171
7690 | 7.631316 | 44.37654
7700 | 7.649737 | 44.43136
7710 | 7.668158 | 44.48618
7720 | 7.686579 | 44.54101
7730 | 7.705 | 44.59583
7740 | 7.723421 | 44.65066
7750 | 7.742012 | 44.70542
7760 | 7.762128 | 44.75957
7770 | 7.782244 | 44.81373
7780 | 7.80236 | 44.86789
7790 | 7.822476 | 44.92205
7800 | 7.842592 | 44.97621
7810 | 7.862708 | 45.03037
7820 | 7.882824 | 45.08453
7830 | 7.90294 | 45.13868
7840 | 7.923056 | 45.19284
7850 | 7.943172 | 45.247
7860 | 7.963288 | 45.30116
7870 | 7.983404 | 45.35532
7880 | 8.00352 | 45.40948
7890 | 8.023636 | 45.46364
7900 | 8.043752 | 45.51779
7910 | 8.063868 | 45.57195
7920 | 8.083985 | 45.62611
7930 | 8.104101 | 45.68027
7940 | 8.124217 | 45.73443
7950 | 8.144333 | 45.78859
7960 | 8.164449 | 45.84275
7970 | 8.184565 | 45.89691
7980 | 8.204681 | 45.95106
7990 | 8.224797 | 46.00522
8000 | 8.244913 | 46.05938
8010 | 8.265029 | 46.11354
8020 | 8.285145 | 46.1677
8030 | 8.305261 | 46.22186
8040 | 8.325377 | 46.27602
8050 | 8.345493 | 46.33017
8060 | 8.365609 | 46.38433
8070 | 8.385725 | 46.43849
8080 | 8.405841 | 46.49265
8090 | 8.425957 | 46.54681
8100 | 8.446074 | 46.60097
8110 | 8.46619 | 46.65513
8120 | 8.486306 | 46.70928
8130 | 8.506422 | 46.76344
8140 | 8.526538 | 46.8176
8150 | 8.546654 | 46.87176
8160 | 8.56677 | 46.92592
8170 | 8.586886 | 46.98008
8180 | 8.607002 | 47.03424
8190 | 8.627118 | 47.08839
8200 | 8.647234 | 47.14255
8210 | 8.66735 | 47.19671
8220 | 8.687466 | 47.25087
8230 | 8.707582 | 47.30503
8240 | 8.727698 | 47.35919
8250 | 8.747814 | 47.41335
8260 | 8.76793 | 47.4675
8270 | 8.788 | 47.52169
8280 | 8.808 | 47.57593
8290 | 8.828 | 47.63017
8300 | 8.848 | 47.68441
8310 | 8.868 | 47.73864
8320 | 8.888 | 47.79288
8330 | 8.908 | 47.84712
8340 | 8.928 | 47.90136
8350 | 8.948 | 47.95559
8360 | 8.968 | 48.00983
8370 | 8.988 | 48.06407
8380 | 9.008 | 48.11831
8390 | 9.028 | 48.17254
8400 | 9.048 | 48.22678
8410 | 9.068 | 48.28102
8420 | 9.088 | 48.33525
8430 | 9.108 | 48.38949
8440 | 9.128 | 48.44373
8450 | 9.148 | 48.49797
8460 | 9.168 | 48.5522
8470 | 9.188 | 48.60644
8480 | 9.208 | 48.66068
8490 | 9.228 | 48.71492
8500 | 9.248 | 48.76915
8510 | 9.268 | 48.82339
8520 | 9.288 | 48.87763
8530 | 9.308 | 48.93186
8540 | 9.328 | 48.9861
8550 | 9.348 | 49.04034
8560 | 9.368 | 49.09458
8570 | 9.388 | 49.14881
8580 | 9.408 | 49.20305
8590 | 9.428 | 49.25729
8600 | 9.448 | 49.31153
8610 | 9.468 | 49.36576
8620 | 9.488 | 49.42
8630 | 9.508 | 49.47424
8640 | 9.528 | 49.52847
8650 | 9.548 | 49.58271
8660 | 9.568 | 49.63695
8670 | 9.588 | 49.69119
8680 | 9.608 | 49.74542
8690 | 9.628 | 49.79966
8700 | 9.648 | 49.8539
8710 | 9.668 | 49.90814
8720 | 9.688 | 49.96237
8730 | 9.708 | 50.01661
8740 | 9.728 | 50.07085
8750 | 9.748 | 50.12508
8760 | 9.768 | 50.17932
8770 | 9.788 | 50.23356
8780 | 9.808 | 50.2878
8790 | 9.828 | 50.34203
8800 | 9.848 | 50.39627
8810 | 9.868 | 50.45051
8820 | 9.888 | 50.50475
8830 | 9.908 | 50.55898
8840 | 9.928 | 50.61322
8850 | 9.948 | 50.66746
8860 | 9.968458 | 50.72173
8870 | 9.989604 | 50.77606
8880 | 10.01075 | 50.8304
8890 | 10.03189 | 50.88473
8900 | 10.05304 | 50.93906
8910 | 10.07419 | 50.99339
8920 | 10.09533 | 51.04772
8930 | 10.11648 | 51.10206
8940 | 10.13762 | 51.15639
8950 | 10.15877 | 51.21072
8960 | 10.17991 | 51.26505
8970 | 10.20106 | 51.31938
8980 | 10.2222 | 51.37372
8990 | 10.24335 | 51.42805
9000 | 10.26449 | 51.48238
9010 | 10.28564 | 51.53671
9020 | 10.30678 | 51.59104
9030 | 10.32793 | 51.64537
9040 | 10.34907 | 51.69971
9050 | 10.37022 | 51.75404
9060 | 10.39137 | 51.80837
9070 | 10.41251 | 51.8627
9080 | 10.43366 | 51.91703
9090 | 10.4548 | 51.97137
9100 | 10.47595 | 52.0257
9110 | 10.49709 | 52.08003
9120 | 10.51824 | 52.13436
9130 | 10.53938 | 52.18869
9140 | 10.56053 | 52.24302
9150 | 10.58167 | 52.29736
9160 | 10.60282 | 52.35169
9170 | 10.62396 | 52.40602
9180 | 10.64511 | 52.46035
9190 | 10.66626 | 52.51468
9200 | 10.6874 | 52.56902
9210 | 10.70855 | 52.62335
9220 | 10.72969 | 52.67768
9230 | 10.75084 | 52.73201
9240 | 10.77198 | 52.78634
9250 | 10.79313 | 52.84068
9260 | 10.81427 | 52.89501
9270 | 10.83542 | 52.94934
9280 | 10.85656 | 53.00367
9290 | 10.87771 | 53.058
9300 | 10.89885 | 53.11233
9310 | 10.92 | 53.16667
9320 | 10.94115 | 53.221
9330 | 10.96229 | 53.27533
9340 | 10.98344 | 53.32966
9350 | 11.00458 | 53.38399
9360 | 11.02573 | 53.43833
9370 | 11.04687 | 53.49266
9380 | 11.06802 | 53.54699
9390 | 11.08916 | 53.60132
9400 | 11.11031 | 53.65565
9410 | 11.13145 | 53.70999
9420 | 11.1526 | 53.76432
9430 | 11.17374 | 53.81865
9440 | 11.19489 | 53.87298
9450 | 11.21604 | 53.92731
9460 | 11.23718 | 53.98164
9470 | 11.25833 | 54.03598
9480 | 11.27947 | 54.09031
9490 | 11.30062 | 54.14464
9500 | 11.32176 | 54.19897
9510 | 11.34291 | 54.2533
9520 | 11.36405 | 54.30764
9530 | 11.3852 | 54.36197
9540 | 11.40757 | 54.41513
9550 | 11.43279 | 54.46557
9560 | 11.45801 | 54.51602
9570 | 11.48323 | 54.56646
9580 | 11.50845 | 54.6169
9590 | 11.53367 | 54.66734
9600 | 11.55889 | 54.71778
9610 | 11.58411 | 54.76822
9620 | 11.60933 | 54.81866
9630 | 11.63455 | 54.8691
9640 | 11.65977 | 54.91955
9650 | 11.68499 | 54.96999
9660 | 11.71021 | 55.02043
9670 | 11.73544 | 55.07087
9680 | 11.76066 | 55.12131
9690 | 11.78588 | 55.17175
9700 | 11.8111 | 55.22219
9710 | 11.83632 | 55.27264
9720 | 11.86154 | 55.32308
9730 | 11.88676 | 55.37352
9740 | 11.91198 | 55.42396
9750 | 11.9372 | 55.4744
9760 | 11.96242 | 55.52484
9770 | 11.98764 | 55.57528
9780 | 12.01286 | 55.62573
9790 | 12.03808 | 55.67617
9800 | 12.0633 | 55.72661
9810 | 12.08852 | 55.77705
9820 | 12.11375 | 55.82749
9830 | 12.13897 | 55.87793
9840 | 12.16419 | 55.92837
9850 | 12.18941 | 55.97881
9860 | 12.21463 | 56.02926
9870 | 12.23985 | 56.0797
9880 | 12.26507 | 56.13014
9890 | 12.29029 | 56.18058
9900 | 12.31551 | 56.23102
9910 | 12.34073 | 56.28146
9920 | 12.36595 | 56.3319
9930 | 12.39117 | 56.38235
9940 | 12.41639 | 56.43279
9950 | 12.44161 | 56.48323
9960 | 12.46683 | 56.53367
9970 | 12.49206 | 56.58411
9980 | 12.51728 | 56.63455
9990 | 12.5425 | 56.68499
10000 | 12.56772 | 56.73544
10010 | 12.59294 | 56.78588
10020 | 12.61816 | 56.83632
10030 | 12.64338 | 56.88676
10040 | 12.6686 | 56.9372
10050 | 12.69382 | 56.98764
10060 | 12.71904 | 57.03808
10070 | 12.74426 | 57.08852
10080 | 12.76948 | 57.13897
10090 | 12.7947 | 57.18941
10100 | 12.81992 | 57.23985
10110 | 12.84515 | 57.29029
10120 | 12.87037 | 57.34073
10130 | 12.89559 | 57.39117
10140 | 12.92081 | 57.44161
10150 | 12.94603 | 57.49206
10160 | 12.97125 | 57.5425
10170 | 12.99647 | 57.59294
10180 | 13.02169 | 57.64338
10190 | 13.04691 | 57.69382
10200 | 13.07213 | 57.74426
10210 | 13.09735 | 57.7947
10220 | 13.12257 | 57.84515
10230 | 13.14779 | 57.89559
10240 | 13.17301 | 57.94603
10250 | 13.19823 | 57.99647
10260 | 13.22346 | 58.04691
10270 | 13.24868 | 58.09735
10280 | 13.2739 | 58.14779
10290 | 13.29912 | 58.19823
10300 | 13.32434 | 58.24868
10310 | 13.34956 | 58.29912
10320 | 13.37478 | 58.34956
10330 | 13.4 | 58.4
10340 | 13.4234 | 58.45
10350 | 13.44681 | 58.5
10360 | 13.47021 | 58.55
10370 | 13.49362 | 58.6
10380 | 13.51702 | 58.65
10390 | 13.54043 | 58.7
10400 | 13.56383 | 58.75
10410 | 13.58723 | 58.8
10420 | 13.61064 | 58.85
10430 | 13.63404 | 58.9
10440 | 13.65745 | 58.95
10450 | 13.68085 | 59
10460 | 13.70426 | 59.05
10470 | 13.72766 | 59.1
10480 | 13.75106 | 59.15
10490 | 13.77447 | 59.2
10500 | 13.79787 | 59.25
10510 | 13.82128 | 59.3
10520 | 13.84468 | 59.35
10530 | 13.86809 | 59.4
10540 | 13.89149 | 59.45
10550 | 13.91489 | 59.5
10560 | 13.9383 | 59.55
10570 | 13.9617 | 59.6
10580 | 13.98511 | 59.65
10590 | 14.00851 | 59.7
10600 | 14.03191 | 59.75
10610 | 14.05532 | 59.8
10620 | 14.07872 | 59.85
10630 | 14.10213 | 59.9
10640 | 14.12553 | 59.95
10650 | 14.14894 | 60
10660 | 14.17234 | 60.05
10670 | 14.19574 | 60.1
10680 | 14.21915 | 60.15
10690 | 14.24255 | 60.2
10700 | 14.26596 | 60.25
10710 | 14.28936 | 60.3
10720 | 14.31277 | 60.35
10730 | 14.33617 | 60.4
10740 | 14.35957 | 60.45
10750 | 14.38298 | 60.5
10760 | 14.40638 | 60.55
10770 | 14.42979 | 60.6
10780 | 14.45319 | 60.65
10790 | 14.4766 | 60.7
10800 | 14.5 | 60.75
10810 | 14.5234 | 60.8
10820 | 14.54681 | 60.85
10830 | 14.57021 | 60.9
10840 | 14.59362 | 60.95
10850 | 14.61702 | 61
10860 | 14.64043 | 61.05
10870 | 14.66383 | 61.1
10880 | 14.68723 | 61.15
10890 | 14.71064 | 61.2
10900 | 14.73404 | 61.25
10910 | 14.75745 | 61.3
10920 | 14.78085 | 61.35
10930 | 14.80426 | 61.4
10940 | 14.82766 | 61.45
10950 | 14.85106 | 61.5
10960 | 14.87447 | 61.55
10970 | 14.89787 | 61.6
10980 | 14.92128 | 61.65
10990 | 14.94468 | 61.7
11000 | 14.96809 | 61.75
11010 | 14.99149 | 61.8
11020 | 15.01489 | 61.85
11030 | 15.0383 | 61.9
11040 | 15.0617 | 61.95
11050 | 15.08511 | 62
11060 | 15.10851 | 62.05
11070 | 15.13191 | 62.1
11080 | 15.15532 | 62.15
11090 | 15.17872 | 62.2
11100 | 15.20213 | 62.25
11110 | 15.22553 | 62.3
11120 | 15.24894 | 62.35
11130 | 15.27234 | 62.4
11140 | 15.29574 | 62.45
11150 | 15.31915 | 62.5
11160 | 15.34255 | 62.55
11170 | 15.36596 | 62.6
11180 | 15.38936 | 62.65
11190 | 15.41277 | 62.7
11200 | 15.43617 | 62.75
11210 | 15.45957 | 62.8
11220 | 15.48298 | 62.85
11230 | 15.50638 | 62.9
11240 | 15.52979 | 62.95
11250 | 15.55319 | 63
11260 | 15.5766 | 63.05
11270 | 15.6 | 63.1
11280 | 15.62566 | 63.14779
11290 | 15.65133 | 63.19558
11300 | 15.67699 | 63.24336
11310 | 15.70265 | 63.29115
11320 | 15.72832 | 63.33894
11330 | 15.75398 | 63.38673
11340 | 15.77965 | 63.43451
11350 | 15.80531 | 63.4823
11360 | 15.83097 | 63.53009
11370 | 15.85664 | 63.57788
11380 | 15.8823 | 63.62566
11390 | 15.90796 | 63.67345
11400 | 15.93363 | 63.72124
11410 | 15.95929 | 63.76903
11420 | 15.98496 | 63.81681
11430 | 16.01062 | 63.8646
11440 | 16.03628 | 63.91239
11450 | 16.06195 | 63.96018
11460 | 16.08761 | 64.00796
11470 | 16.11327 | 64.05575
11480 | 16.13894 | 64.10354
11490 | 16.1646 | 64.15133
11500 | 16.19027 | 64.19912
11510 | 16.21593 | 64.2469
11520 | 16.24159 | 64.29469
11530 | 16.26726 | 64.34248
11540 | 16.29292 | 64.39027
11550 | 16.31858 | 64.43805
11560 | 16.34425 | 64.48584
11570 | 16.36991 | 64.53363
11580 | 16.39558 | 64.58142
11590 | 16.42124 | 64.6292
11600 | 16.4469 | 64.67699
11610 | 16.47257 | 64.72478
11620 | 16.49823 | 64.77257
11630 | 16.52389 | 64.82035
11640 | 16.54956 | 64.86814
11650 | 16.57522 | 64.91593
11660 | 16.60088 | 64.96372
11670 | 16.62655 | 65.0115
11680 | 16.65221 | 65.05929
11690 | 16.67788 | 65.10708
11700 | 16.70354 | 65.15487
11710 | 16.7292 | 65.20265
11720 | 16.75487 | 65.25044
11730 | 16.78053 | 65.29823
11740 | 16.80619 | 65.34602
11750 | 16.83186 | 65.39381
11760 | 16.85752 | 65.44159
11770 | 16.88319 | 65.48938
11780 | 16.90885 | 65.53717
11790 | 16.93451 | 65.58496
11800 | 16.96018 | 65.63274
11810 | 16.98584 | 65.68053
11820 | 17.0115 | 65.72832
11830 | 17.03717 | 65.77611
11840 | 17.06283 | 65.82389
11850 | 17.0885 | 65.87168
11860 | 17.11416 | 65.91947
11870 | 17.13982 | 65.96726
11880 | 17.16549 | 66.01504
11890 | 17.19115 | 66.06283
11900 | 17.21681 | 66.11062
11910 | 17.24248 | 66.15841
11920 | 17.26814 | 66.20619
11930 | 17.29381 | 66.25398
11940 | 17.31947 | 66.30177
11950 | 17.34513 | 66.34956
11960 | 17.3708 | 66.39735
11970 | 17.39646 | 66.44513
11980 | 17.42212 | 66.49292
11990 | 17.44779 | 66.54071
12000 | 17.47345 | 66.5885