## Sheet1
xq | Var2 | Var3
300 | 2.64 | 2.390811
310 | 2.64 | 2.33
320 | 2.6125 | 2.2875
330 | 2.577386 | 2.275795
340 | 2.538925 | 2.280538
350 | 2.497143 | 2.312857
360 | 2.468952 | 2.357619
370 | 2.450364 | 2.413727
380 | 2.443644 | 2.479153
390 | 2.456048 | 2.544113
400 | 2.480224 | 2.600597
410 | 2.502612 | 2.660299
420 | 2.531613 | 2.717051
430 | 2.563871 | 2.77235
440 | 2.605157 | 2.818868
450 | 2.655472 | 2.856604
460 | 2.702824 | 2.881412
470 | 2.750328 | 2.902295
480 | 2.799508 | 2.913224
490 | 2.841457 | 2.916181
500 | 2.871608 | 2.906131
510 | 2.895442 | 2.896372
520 | 2.909395 | 2.88707
530 | 2.921026 | 2.878974
540 | 2.925299 | 2.874701
550 | 2.929573 | 2.870427
560 | 2.926498 | 2.87
570 | 2.922607 | 2.87
580 | 2.916477 | 2.87
590 | 2.905801 | 2.87
600 | 2.895125 | 2.87
610 | 2.878258 | 2.868323
620 | 2.855677 | 2.865097
630 | 2.833097 | 2.861871
640 | 2.804128 | 2.863663
650 | 2.766337 | 2.872384
660 | 2.728547 | 2.881105
670 | 2.690756 | 2.889826
680 | 2.651619 | 2.915587
690 | 2.612454 | 2.941697
700 | 2.57329 | 2.967807
710 | 2.533706 | 2.994895
720 | 2.491748 | 3.027529
730 | 2.44979 | 3.060163
740 | 2.407832 | 3.092797
750 | 2.365874 | 3.125431
760 | 2.322763 | 3.172557
770 | 2.279464 | 3.222041
780 | 2.236165 | 3.271526
790 | 2.192866 | 3.32101
800 | 2.149638 | 3.370562
810 | 2.113406 | 3.426721
820 | 2.077174 | 3.48288
830 | 2.040942 | 3.53904
840 | 2.00471 | 3.595199
850 | 1.968478 | 3.651359
860 | 1.935292 | 3.714834
870 | 1.905276 | 3.785924
880 | 1.875261 | 3.857014
890 | 1.845245 | 3.928104
900 | 1.815229 | 3.999194
910 | 1.785213 | 4.070284
920 | 1.757605 | 4.140884
930 | 1.742639 | 4.208912
940 | 1.727673 | 4.276939
950 | 1.712707 | 4.344966
960 | 1.697741 | 4.412993
970 | 1.682776 | 4.48102
980 | 1.66781 | 4.549048
990 | 1.652844 | 4.617075
1000 | 1.640592 | 4.681742
1010 | 1.628978 | 4.745621
1020 | 1.617364 | 4.809501
1030 | 1.605749 | 4.87338
1040 | 1.594135 | 4.937259
1050 | 1.58252 | 5.001138
1060 | 1.570906 | 5.065017
1070 | 1.559292 | 5.128897
1080 | 1.547864 | 5.193204
1090 | 1.537184 | 5.259223
1100 | 1.526505 | 5.325243
1110 | 1.515825 | 5.391262
1120 | 1.505146 | 5.457282
1130 | 1.494466 | 5.523301
1140 | 1.483786 | 5.58932
1150 | 1.473107 | 5.65534
1160 | 1.462427 | 5.721359
1170 | 1.451748 | 5.787379
1180 | 1.441068 | 5.853398
1190 | 1.433468 | 5.920968
1200 | 1.42621 | 5.98871
1210 | 1.418952 | 6.056452
1220 | 1.411694 | 6.124194
1230 | 1.404435 | 6.191935
1240 | 1.397177 | 6.259677
1250 | 1.389919 | 6.327419
1260 | 1.382661 | 6.395161
1270 | 1.375403 | 6.462903
1280 | 1.368145 | 6.530645
1290 | 1.360887 | 6.598387
1300 | 1.353629 | 6.666129
1310 | 1.35 | 6.749474
1320 | 1.35 | 6.848421
1330 | 1.35 | 6.947368
1340 | 1.35 | 7.046316
1350 | 1.35 | 7.145263
1360 | 1.35 | 7.244211
1370 | 1.35 | 7.343158
1380 | 1.35 | 7.442105
1390 | 1.35 | 7.541053
1400 | 1.35 | 7.64
1410 | 1.354 | 7.7
1420 | 1.358 | 7.76
1430 | 1.362 | 7.82
1440 | 1.366 | 7.88
1450 | 1.37 | 7.94
1460 | 1.374 | 8
1470 | 1.378 | 8.06
1480 | 1.382 | 8.12
1490 | 1.386 | 8.18
1500 | 1.39 | 8.24
1510 | 1.399 | 8.312
1520 | 1.408 | 8.384
1530 | 1.417 | 8.456
1540 | 1.426 | 8.528
1550 | 1.435 | 8.6
1560 | 1.444 | 8.672
1570 | 1.453 | 8.744
1580 | 1.462 | 8.816
1590 | 1.471 | 8.888
1600 | 1.48 | 8.96
1610 | 1.481 | 9.025
1620 | 1.482 | 9.09
1630 | 1.483 | 9.155
1640 | 1.484 | 9.22
1650 | 1.485 | 9.285
1660 | 1.486 | 9.35
1670 | 1.487 | 9.415
1680 | 1.488 | 9.48
1690 | 1.489 | 9.545
1700 | 1.49 | 9.61
1710 | 1.509 | 9.679
1720 | 1.528 | 9.748
1730 | 1.547 | 9.817
1740 | 1.566 | 9.886
1750 | 1.585 | 9.955
1760 | 1.604 | 10.024
1770 | 1.623 | 10.093
1780 | 1.642 | 10.162
1790 | 1.661 | 10.231
1800 | 1.68 | 10.3
1810 | 1.679 | 10.37
1820 | 1.678 | 10.44
1830 | 1.677 | 10.51
1840 | 1.676 | 10.58
1850 | 1.675 | 10.65
1860 | 1.674 | 10.72
1870 | 1.673 | 10.79
1880 | 1.672 | 10.86
1890 | 1.671 | 10.93
1900 | 1.67 | 11
1910 | 1.678 | 11.06
1920 | 1.686 | 11.12
1930 | 1.694 | 11.18
1940 | 1.702 | 11.24
1950 | 1.71 | 11.3
1960 | 1.718 | 11.36
1970 | 1.726 | 11.42
1980 | 1.734 | 11.48
1990 | 1.742 | 11.54
2000 | 1.75 | 11.6
2010 | 1.758 | 11.66
2020 | 1.766 | 11.72
2030 | 1.774 | 11.78
2040 | 1.782 | 11.84
2050 | 1.79 | 11.9
2060 | 1.798 | 11.96
2070 | 1.806 | 12.02
2080 | 1.814 | 12.08
2090 | 1.822 | 12.14
2100 | 1.83 | 12.2
2110 | 1.873 | 12.29
2120 | 1.916 | 12.38
2130 | 1.959 | 12.47
2140 | 2.002 | 12.56
2150 | 2.045 | 12.65
2160 | 2.088 | 12.74
2170 | 2.131 | 12.83
2180 | 2.174 | 12.92
2190 | 2.217 | 13.01
2200 | 2.26 | 13.1
2210 | 2.267 | 13.15
2220 | 2.274 | 13.2
2230 | 2.281 | 13.25
2240 | 2.288 | 13.3
2250 | 2.295 | 13.35
2260 | 2.302 | 13.4
2270 | 2.309 | 13.45
2280 | 2.316 | 13.5
2290 | 2.323 | 13.55
2300 | 2.33 | 13.6
2310 | 2.348 | 13.64
2320 | 2.366 | 13.68
2330 | 2.384 | 13.72
2340 | 2.402 | 13.76
2350 | 2.42 | 13.8
2360 | 2.438 | 13.84
2370 | 2.456 | 13.88
2380 | 2.474 | 13.92
2390 | 2.492 | 13.96
2400 | 2.51 | 14
2410 | 2.499 | 14.04
2420 | 2.488 | 14.08
2430 | 2.477 | 14.12
2440 | 2.466 | 14.16
2450 | 2.455 | 14.2
2460 | 2.444 | 14.24
2470 | 2.433 | 14.28
2480 | 2.422 | 14.32
2490 | 2.411 | 14.36
2500 | 2.4 | 14.4
2510 | 2.418 | 14.49
2520 | 2.436 | 14.58
2530 | 2.454 | 14.67
2540 | 2.472 | 14.76
2550 | 2.49 | 14.85
2560 | 2.508 | 14.94
2570 | 2.526 | 15.03
2580 | 2.544 | 15.12
2590 | 2.562 | 15.21
2600 | 2.58 | 15.3
2610 | 2.6095 | 15.35
2620 | 2.639 | 15.4
2630 | 2.6685 | 15.45
2640 | 2.698 | 15.5
2650 | 2.7275 | 15.55
2660 | 2.757 | 15.6
2670 | 2.7865 | 15.65
2680 | 2.816 | 15.7
2690 | 2.8455 | 15.75
2700 | 2.875 | 15.8
2710 | 2.9045 | 15.85
2720 | 2.934 | 15.9
2730 | 2.9635 | 15.95
2740 | 2.993 | 16
2750 | 3.0225 | 16.05
2760 | 3.052 | 16.1
2770 | 3.0815 | 16.15
2780 | 3.111 | 16.2
2790 | 3.1405 | 16.25
2800 | 3.17 | 16.3
2810 | 3.194 | 16.35
2820 | 3.218 | 16.4
2830 | 3.242 | 16.45
2840 | 3.266 | 16.5
2850 | 3.29 | 16.55
2860 | 3.314 | 16.6
2870 | 3.338 | 16.65
2880 | 3.362 | 16.7
2890 | 3.386 | 16.75
2900 | 3.41 | 16.8
2910 | 3.434 | 16.85
2920 | 3.458 | 16.9
2930 | 3.482 | 16.95
2940 | 3.506 | 17
2950 | 3.53 | 17.05
2960 | 3.554 | 17.1
2970 | 3.578 | 17.15
2980 | 3.602 | 17.2
2990 | 3.626 | 17.25
3000 | 3.65 | 17.3
3010 | 3.668 | 17.35
3020 | 3.686 | 17.4
3030 | 3.704 | 17.45
3040 | 3.722 | 17.5
3050 | 3.74 | 17.55
3060 | 3.758 | 17.6
3070 | 3.776 | 17.65
3080 | 3.794 | 17.7
3090 | 3.812 | 17.75
3100 | 3.83 | 17.8
3110 | 3.848 | 17.85
3120 | 3.866 | 17.9
3130 | 3.884 | 17.95
3140 | 3.902 | 18
3150 | 3.92 | 18.05
3160 | 3.938 | 18.1
3170 | 3.956 | 18.15
3180 | 3.974 | 18.2
3190 | 3.992 | 18.25
3200 | 4.01 | 18.3
3210 | 4.028 | 18.35
3220 | 4.046 | 18.4
3230 | 4.064 | 18.45
3240 | 4.082 | 18.5
3250 | 4.1 | 18.55
3260 | 4.118 | 18.6
3270 | 4.136 | 18.65
3280 | 4.154 | 18.7
3290 | 4.172 | 18.75
3300 | 4.19 | 18.8
3310 | 4.208 | 18.85
3320 | 4.226 | 18.9
3330 | 4.244 | 18.95
3340 | 4.262 | 19
3350 | 4.28 | 19.05
3360 | 4.298 | 19.1
3370 | 4.316 | 19.15
3380 | 4.334 | 19.2
3390 | 4.352 | 19.25
3400 | 4.37 | 19.3
3410 | 4.388 | 19.35
3420 | 4.406 | 19.4
3430 | 4.424 | 19.45
3440 | 4.442 | 19.5
3450 | 4.46 | 19.55
3460 | 4.478 | 19.6
3470 | 4.496 | 19.65
3480 | 4.514 | 19.7
3490 | 4.532 | 19.75
3500 | 4.55 | 19.8
3510 | 4.5714 | 19.848
3520 | 4.5928 | 19.896
3530 | 4.6142 | 19.944
3540 | 4.6356 | 19.992
3550 | 4.657 | 20.04
3560 | 4.6784 | 20.088
3570 | 4.6998 | 20.136
3580 | 4.7212 | 20.184
3590 | 4.7426 | 20.232
3600 | 4.764 | 20.28
3610 | 4.7854 | 20.328
3620 | 4.8068 | 20.376
3630 | 4.8282 | 20.424
3640 | 4.8496 | 20.472
3650 | 4.871 | 20.52
3660 | 4.8924 | 20.568
3670 | 4.9138 | 20.616
3680 | 4.9352 | 20.664
3690 | 4.9566 | 20.712
3700 | 4.978 | 20.76
3710 | 4.9994 | 20.808
3720 | 5.0208 | 20.856
3730 | 5.0422 | 20.904
3740 | 5.0636 | 20.952
3750 | 5.085 | 21
3760 | 5.1064 | 21.048
3770 | 5.1278 | 21.096
3780 | 5.1492 | 21.144
3790 | 5.1706 | 21.192
3800 | 5.192 | 21.24
3810 | 5.2134 | 21.288
3820 | 5.2348 | 21.336
3830 | 5.2562 | 21.384
3840 | 5.2776 | 21.432
3850 | 5.299 | 21.48
3860 | 5.3204 | 21.528
3870 | 5.3418 | 21.576
3880 | 5.3632 | 21.624
3890 | 5.3846 | 21.672
3900 | 5.406 | 21.72
3910 | 5.4274 | 21.768
3920 | 5.4488 | 21.816
3930 | 5.4702 | 21.864
3940 | 5.4916 | 21.912
3950 | 5.513 | 21.96
3960 | 5.5344 | 22.008
3970 | 5.5558 | 22.056
3980 | 5.5772 | 22.104
3990 | 5.5986 | 22.152
4000 | 5.62 | 22.2
4010 | 5.627727 | 22.25455
4020 | 5.635455 | 22.30909
4030 | 5.643182 | 22.36364
4040 | 5.650909 | 22.41818
4050 | 5.658636 | 22.47273
4060 | 5.666364 | 22.52727
4070 | 5.674091 | 22.58182
4080 | 5.681818 | 22.63636
4090 | 5.689545 | 22.69091
4100 | 5.697273 | 22.74545
4110 | 5.705 | 22.8
4120 | 5.712727 | 22.85455
4130 | 5.720455 | 22.90909
4140 | 5.728182 | 22.96364
4150 | 5.735909 | 23.01818
4160 | 5.743636 | 23.07273
4170 | 5.751364 | 23.12727
4180 | 5.759091 | 23.18182
4190 | 5.766818 | 23.23636
4200 | 5.774545 | 23.29091
4210 | 5.782273 | 23.34545
4220 | 5.79 | 23.4
4230 | 5.823214 | 23.46071
4240 | 5.856429 | 23.52143
4250 | 5.889643 | 23.58214
4260 | 5.922857 | 23.64286
4270 | 5.956071 | 23.70357
4280 | 5.989286 | 23.76429
4290 | 6.0225 | 23.825
4300 | 6.055714 | 23.88571
4310 | 6.088929 | 23.94643
4320 | 6.122143 | 24.00714
4330 | 6.155357 | 24.06786
4340 | 6.188571 | 24.12857
4350 | 6.221786 | 24.18929
4360 | 6.255 | 24.25
4370 | 6.288214 | 24.31071
4380 | 6.321429 | 24.37143
4390 | 6.354643 | 24.43214
4400 | 6.387857 | 24.49286
4410 | 6.421071 | 24.55357
4420 | 6.454286 | 24.61429
4430 | 6.4875 | 24.675
4440 | 6.520714 | 24.73571
4450 | 6.553929 | 24.79643
4460 | 6.587143 | 24.85714
4470 | 6.620357 | 24.91786
4480 | 6.653571 | 24.97857
4490 | 6.686786 | 25.03929
4500 | 6.72 | 25.1
4510 | 6.757 | 25.185
4520 | 6.794 | 25.27
4530 | 6.831 | 25.355
4540 | 6.868 | 25.44
4550 | 6.905 | 25.525
4560 | 6.942 | 25.61
4570 | 6.979 | 25.695
4580 | 7.016 | 25.78
4590 | 7.053 | 25.865
4600 | 7.09 | 25.95
4610 | 7.127 | 26.035
4620 | 7.164 | 26.12
4630 | 7.201 | 26.205
4640 | 7.238 | 26.29
4650 | 7.275 | 26.375
4660 | 7.312 | 26.46
4670 | 7.349 | 26.545
4680 | 7.386 | 26.63
4690 | 7.423 | 26.715
4700 | 7.46 | 26.8
4710 | 7.48 | 26.83
4720 | 7.5 | 26.86
4730 | 7.52 | 26.89
4740 | 7.54 | 26.92
4750 | 7.56 | 26.95
4760 | 7.58 | 26.98
4770 | 7.6 | 27.01
4780 | 7.62 | 27.04
4790 | 7.64 | 27.07
4800 | 7.66 | 27.1
4810 | 7.68 | 27.13
4820 | 7.7 | 27.16
4830 | 7.72 | 27.19
4840 | 7.74 | 27.22
4850 | 7.76 | 27.25
4860 | 7.78 | 27.28
4870 | 7.8 | 27.31
4880 | 7.82 | 27.34
4890 | 7.84 | 27.37
4900 | 7.86 | 27.4
4910 | 7.88 | 27.43
4920 | 7.9 | 27.46
4930 | 7.92 | 27.49
4940 | 7.94 | 27.52
4950 | 7.96 | 27.55
4960 | 7.98 | 27.58
4970 | 8 | 27.61
4980 | 8.02 | 27.64
4990 | 8.04 | 27.67
5000 | 8.06 | 27.7
5010 | 8.0828 | 27.738
5020 | 8.1056 | 27.776
5030 | 8.1284 | 27.814
5040 | 8.1512 | 27.852
5050 | 8.174 | 27.89
5060 | 8.1968 | 27.928
5070 | 8.2196 | 27.966
5080 | 8.2424 | 28.004
5090 | 8.2652 | 28.042
5100 | 8.288 | 28.08
5110 | 8.3108 | 28.118
5120 | 8.3336 | 28.156
5130 | 8.3564 | 28.194
5140 | 8.3792 | 28.232
5150 | 8.402 | 28.27
5160 | 8.4248 | 28.308
5170 | 8.4476 | 28.346
5180 | 8.4704 | 28.384
5190 | 8.4932 | 28.422
5200 | 8.516 | 28.46
5210 | 8.5388 | 28.498
5220 | 8.5616 | 28.536
5230 | 8.5844 | 28.574
5240 | 8.6072 | 28.612
5250 | 8.63 | 28.65
5260 | 8.6528 | 28.688
5270 | 8.6756 | 28.726
5280 | 8.6984 | 28.764
5290 | 8.7212 | 28.802
5300 | 8.744 | 28.84
5310 | 8.7668 | 28.878
5320 | 8.7896 | 28.916
5330 | 8.8124 | 28.954
5340 | 8.8352 | 28.992
5350 | 8.858 | 29.03
5360 | 8.8808 | 29.068
5370 | 8.9036 | 29.106
5380 | 8.9264 | 29.144
5390 | 8.9492 | 29.182
5400 | 8.972 | 29.22
5410 | 8.9948 | 29.258
5420 | 9.0176 | 29.296
5430 | 9.0404 | 29.334
5440 | 9.0632 | 29.372
5450 | 9.086 | 29.41
5460 | 9.1088 | 29.448
5470 | 9.1316 | 29.486
5480 | 9.1544 | 29.524
5490 | 9.1772 | 29.562
5500 | 9.2 | 29.6
5510 | 9.224 | 29.628
5520 | 9.248 | 29.656
5530 | 9.272 | 29.684
5540 | 9.296 | 29.712
5550 | 9.32 | 29.74
5560 | 9.344 | 29.768
5570 | 9.368 | 29.796
5580 | 9.392 | 29.824
5590 | 9.416 | 29.852
5600 | 9.44 | 29.88
5610 | 9.464 | 29.908
5620 | 9.488 | 29.936
5630 | 9.512 | 29.964
5640 | 9.536 | 29.992
5650 | 9.56 | 30.02
5660 | 9.584 | 30.048
5670 | 9.608 | 30.076
5680 | 9.632 | 30.104
5690 | 9.656 | 30.132
5700 | 9.68 | 30.16
5710 | 9.704 | 30.188
5720 | 9.728 | 30.216
5730 | 9.752 | 30.244
5740 | 9.776 | 30.272
5750 | 9.8 | 30.3
5760 | 9.824 | 30.328
5770 | 9.848 | 30.356
5780 | 9.872 | 30.384
5790 | 9.896 | 30.412
5800 | 9.92 | 30.44
5810 | 9.944 | 30.468
5820 | 9.968 | 30.496
5830 | 9.992 | 30.524
5840 | 10.016 | 30.552
5850 | 10.04 | 30.58
5860 | 10.064 | 30.608
5870 | 10.088 | 30.636
5880 | 10.112 | 30.664
5890 | 10.136 | 30.692
5900 | 10.16 | 30.72
5910 | 10.184 | 30.748
5920 | 10.208 | 30.776
5930 | 10.232 | 30.804
5940 | 10.256 | 30.832
5950 | 10.28 | 30.86
5960 | 10.304 | 30.888
5970 | 10.328 | 30.916
5980 | 10.352 | 30.944
5990 | 10.376 | 30.972
6000 | 10.4 | 31
6010 | 10.415 | 31.085
6020 | 10.43 | 31.17
6030 | 10.445 | 31.255
6040 | 10.46 | 31.34
6050 | 10.475 | 31.425
6060 | 10.49 | 31.51
6070 | 10.505 | 31.595
6080 | 10.52 | 31.68
6090 | 10.535 | 31.765
6100 | 10.55 | 31.85
6110 | 10.565 | 31.935
6120 | 10.58 | 32.02
6130 | 10.595 | 32.105
6140 | 10.61 | 32.19
6150 | 10.625 | 32.275
6160 | 10.64 | 32.36
6170 | 10.655 | 32.445
6180 | 10.67 | 32.53
6190 | 10.685 | 32.615
6200 | 10.7 | 32.7
6210 | 10.72667 | 32.74
6220 | 10.75333 | 32.78
6230 | 10.78 | 32.82
6240 | 10.80667 | 32.86
6250 | 10.83333 | 32.9
6260 | 10.86 | 32.94
6270 | 10.88667 | 32.98
6280 | 10.91333 | 33.02
6290 | 10.94 | 33.06
6300 | 10.96667 | 33.1
6310 | 10.99333 | 33.14
6320 | 11.02 | 33.18
6330 | 11.04667 | 33.22
6340 | 11.07333 | 33.26
6350 | 11.1 | 33.3
6360 | 11.12667 | 33.34
6370 | 11.15333 | 33.38
6380 | 11.18 | 33.42
6390 | 11.20667 | 33.46
6400 | 11.23333 | 33.5
6410 | 11.26 | 33.54
6420 | 11.28667 | 33.58
6430 | 11.31333 | 33.62
6440 | 11.34 | 33.66
6450 | 11.36667 | 33.7
6460 | 11.39333 | 33.74
6470 | 11.42 | 33.78
6480 | 11.44667 | 33.82
6490 | 11.47333 | 33.86
6500 | 11.5 | 33.9
6510 | 11.53333 | 33.93
6520 | 11.56667 | 33.96
6530 | 11.6 | 33.99
6540 | 11.63333 | 34.02
6550 | 11.66667 | 34.05
6560 | 11.7 | 34.08
6570 | 11.73333 | 34.11
6580 | 11.76667 | 34.14
6590 | 11.8 | 34.17
6600 | 11.83333 | 34.2
6610 | 11.86667 | 34.23
6620 | 11.9 | 34.26
6630 | 11.93333 | 34.29
6640 | 11.96667 | 34.32
6650 | 12 | 34.35
6660 | 12.03333 | 34.38
6670 | 12.06667 | 34.41
6680 | 12.1 | 34.44
6690 | 12.13333 | 34.47
6700 | 12.16667 | 34.5
6710 | 12.2 | 34.53
6720 | 12.23333 | 34.56
6730 | 12.26667 | 34.59
6740 | 12.3 | 34.62
6750 | 12.33333 | 34.65
6760 | 12.36667 | 34.68
6770 | 12.4 | 34.71
6780 | 12.43333 | 34.74
6790 | 12.46667 | 34.77
6800 | 12.5 | 34.8
6810 | 12.53 | 34.87
6820 | 12.56 | 34.94
6830 | 12.59 | 35.01
6840 | 12.62 | 35.08
6850 | 12.65 | 35.15
6860 | 12.68 | 35.22
6870 | 12.71 | 35.29
6880 | 12.74 | 35.36
6890 | 12.77 | 35.43
6900 | 12.8 | 35.5
6910 | 12.83 | 35.57
6920 | 12.86 | 35.64
6930 | 12.89 | 35.71
6940 | 12.92 | 35.78
6950 | 12.95 | 35.85
6960 | 12.98 | 35.92
6970 | 13.01 | 35.99
6980 | 13.04 | 36.06
6990 | 13.07 | 36.13
7000 | 13.1 | 36.2
7010 | 13.14 | 36.224
7020 | 13.18 | 36.248
7030 | 13.22 | 36.272
7040 | 13.26 | 36.296
7050 | 13.3 | 36.32
7060 | 13.34 | 36.344
7070 | 13.38 | 36.368
7080 | 13.42 | 36.392
7090 | 13.46 | 36.416
7100 | 13.5 | 36.44
7110 | 13.54 | 36.464
7120 | 13.58 | 36.488
7130 | 13.62 | 36.512
7140 | 13.66 | 36.536
7150 | 13.7 | 36.56
7160 | 13.74 | 36.584
7170 | 13.78 | 36.608
7180 | 13.82 | 36.632
7190 | 13.86 | 36.656
7200 | 13.9 | 36.68
7210 | 13.94 | 36.704
7220 | 13.98 | 36.728
7230 | 14.02 | 36.752
7240 | 14.06 | 36.776
7250 | 14.1 | 36.8
7260 | 14.14 | 36.824
7270 | 14.18 | 36.848
7280 | 14.22 | 36.872
7290 | 14.26 | 36.896
7300 | 14.3 | 36.92
7310 | 14.34 | 36.944
7320 | 14.38 | 36.968
7330 | 14.42 | 36.992
7340 | 14.46 | 37.016
7350 | 14.5 | 37.04
7360 | 14.54 | 37.064
7370 | 14.58 | 37.088
7380 | 14.62 | 37.112
7390 | 14.66 | 37.136
7400 | 14.7 | 37.16
7410 | 14.74 | 37.184
7420 | 14.78 | 37.208
7430 | 14.82 | 37.232
7440 | 14.86 | 37.256
7450 | 14.9 | 37.28
7460 | 14.94 | 37.304
7470 | 14.98 | 37.328
7480 | 15.02 | 37.352
7490 | 15.06 | 37.376
7500 | 15.1 | 37.4
7510 | 15.124 | 37.428
7520 | 15.148 | 37.456
7530 | 15.172 | 37.484
7540 | 15.196 | 37.512
7550 | 15.22 | 37.54
7560 | 15.244 | 37.568
7570 | 15.268 | 37.596
7580 | 15.292 | 37.624
7590 | 15.316 | 37.652
7600 | 15.34 | 37.68
7610 | 15.364 | 37.708
7620 | 15.388 | 37.736
7630 | 15.412 | 37.764
7640 | 15.436 | 37.792
7650 | 15.46 | 37.82
7660 | 15.484 | 37.848
7670 | 15.508 | 37.876
7680 | 15.532 | 37.904
7690 | 15.556 | 37.932
7700 | 15.58 | 37.96
7710 | 15.604 | 37.988
7720 | 15.628 | 38.016
7730 | 15.652 | 38.044
7740 | 15.676 | 38.072
7750 | 15.7 | 38.1
7760 | 15.724 | 38.128
7770 | 15.748 | 38.156
7780 | 15.772 | 38.184
7790 | 15.796 | 38.212
7800 | 15.82 | 38.24
7810 | 15.844 | 38.268
7820 | 15.868 | 38.296
7830 | 15.892 | 38.324
7840 | 15.916 | 38.352
7850 | 15.94 | 38.38
7860 | 15.964 | 38.408
7870 | 15.988 | 38.436
7880 | 16.012 | 38.464
7890 | 16.036 | 38.492
7900 | 16.06 | 38.52
7910 | 16.084 | 38.548
7920 | 16.108 | 38.576
7930 | 16.132 | 38.604
7940 | 16.156 | 38.632
7950 | 16.18 | 38.66
7960 | 16.204 | 38.688
7970 | 16.228 | 38.716
7980 | 16.252 | 38.744
7990 | 16.276 | 38.772
8000 | 16.3 | 38.8
8010 | 16.329 | 38.822
8020 | 16.358 | 38.844
8030 | 16.387 | 38.866
8040 | 16.416 | 38.888
8050 | 16.445 | 38.91
8060 | 16.474 | 38.932
8070 | 16.503 | 38.954
8080 | 16.532 | 38.976
8090 | 16.561 | 38.998
8100 | 16.59 | 39.02
8110 | 16.619 | 39.042
8120 | 16.648 | 39.064
8130 | 16.677 | 39.086
8140 | 16.706 | 39.108
8150 | 16.735 | 39.13
8160 | 16.764 | 39.152
8170 | 16.793 | 39.174
8180 | 16.822 | 39.196
8190 | 16.851 | 39.218
8200 | 16.88 | 39.24
8210 | 16.909 | 39.262
8220 | 16.938 | 39.284
8230 | 16.967 | 39.306
8240 | 16.996 | 39.328
8250 | 17.025 | 39.35
8260 | 17.054 | 39.372
8270 | 17.083 | 39.394
8280 | 17.112 | 39.416
8290 | 17.141 | 39.438
8300 | 17.17 | 39.46
8310 | 17.199 | 39.482
8320 | 17.228 | 39.504
8330 | 17.257 | 39.526
8340 | 17.286 | 39.548
8350 | 17.315 | 39.57
8360 | 17.344 | 39.592
8370 | 17.373 | 39.614
8380 | 17.402 | 39.636
8390 | 17.431 | 39.658
8400 | 17.46 | 39.68
8410 | 17.489 | 39.702
8420 | 17.518 | 39.724
8430 | 17.547 | 39.746
8440 | 17.576 | 39.768
8450 | 17.605 | 39.79
8460 | 17.634 | 39.812
8470 | 17.663 | 39.834
8480 | 17.692 | 39.856
8490 | 17.721 | 39.878
8500 | 17.75 | 39.9
8510 | 17.779 | 39.922
8520 | 17.808 | 39.944
8530 | 17.837 | 39.966
8540 | 17.866 | 39.988
8550 | 17.895 | 40.01
8560 | 17.924 | 40.032
8570 | 17.953 | 40.054
8580 | 17.982 | 40.076
8590 | 18.011 | 40.098
8600 | 18.04 | 40.12
8610 | 18.069 | 40.142
8620 | 18.098 | 40.164
8630 | 18.127 | 40.186
8640 | 18.156 | 40.208
8650 | 18.185 | 40.23
8660 | 18.214 | 40.252
8670 | 18.243 | 40.274
8680 | 18.272 | 40.296
8690 | 18.301 | 40.318
8700 | 18.33 | 40.34
8710 | 18.359 | 40.362
8720 | 18.388 | 40.384
8730 | 18.417 | 40.406
8740 | 18.446 | 40.428
8750 | 18.475 | 40.45
8760 | 18.504 | 40.472
8770 | 18.533 | 40.494
8780 | 18.562 | 40.516
8790 | 18.591 | 40.538
8800 | 18.62 | 40.56
8810 | 18.649 | 40.582
8820 | 18.678 | 40.604
8830 | 18.707 | 40.626
8840 | 18.736 | 40.648
8850 | 18.765 | 40.67
8860 | 18.794 | 40.692
8870 | 18.823 | 40.714
8880 | 18.852 | 40.736
8890 | 18.881 | 40.758
8900 | 18.91 | 40.78
8910 | 18.939 | 40.802
8920 | 18.968 | 40.824
8930 | 18.997 | 40.846
8940 | 19.026 | 40.868
8950 | 19.055 | 40.89
8960 | 19.084 | 40.912
8970 | 19.113 | 40.934
8980 | 19.142 | 40.956
8990 | 19.171 | 40.978
9000 | 19.2 | 41
9010 | 19.232 | 41.033
9020 | 19.264 | 41.066
9030 | 19.296 | 41.099
9040 | 19.328 | 41.132
9050 | 19.36 | 41.165
9060 | 19.392 | 41.198
9070 | 19.424 | 41.231
9080 | 19.456 | 41.264
9090 | 19.488 | 41.297
9100 | 19.52 | 41.33
9110 | 19.552 | 41.363
9120 | 19.584 | 41.396
9130 | 19.616 | 41.429
9140 | 19.648 | 41.462
9150 | 19.68 | 41.495
9160 | 19.712 | 41.528
9170 | 19.744 | 41.561
9180 | 19.776 | 41.594
9190 | 19.808 | 41.627
9200 | 19.84 | 41.66
9210 | 19.872 | 41.693
9220 | 19.904 | 41.726
9230 | 19.936 | 41.759
9240 | 19.968 | 41.792
9250 | 20 | 41.825
9260 | 20.032 | 41.858
9270 | 20.064 | 41.891
9280 | 20.096 | 41.924
9290 | 20.128 | 41.957
9300 | 20.16 | 41.99
9310 | 20.192 | 42.023
9320 | 20.224 | 42.056
9330 | 20.256 | 42.089
9340 | 20.288 | 42.122
9350 | 20.32 | 42.155
9360 | 20.352 | 42.188
9370 | 20.384 | 42.221
9380 | 20.416 | 42.254
9390 | 20.448 | 42.287
9400 | 20.48 | 42.32
9410 | 20.512 | 42.353
9420 | 20.544 | 42.386
9430 | 20.576 | 42.419
9440 | 20.608 | 42.452
9450 | 20.64 | 42.485
9460 | 20.672 | 42.518
9470 | 20.704 | 42.551
9480 | 20.736 | 42.584
9490 | 20.768 | 42.617
9500 | 20.8 | 42.65
9510 | 20.832 | 42.683
9520 | 20.864 | 42.716
9530 | 20.896 | 42.749
9540 | 20.928 | 42.782
9550 | 20.96 | 42.815
9560 | 20.992 | 42.848
9570 | 21.024 | 42.881
9580 | 21.056 | 42.914
9590 | 21.088 | 42.947
9600 | 21.12 | 42.98
9610 | 21.152 | 43.013
9620 | 21.184 | 43.046
9630 | 21.216 | 43.079
9640 | 21.248 | 43.112
9650 | 21.28 | 43.145
9660 | 21.312 | 43.178
9670 | 21.344 | 43.211
9680 | 21.376 | 43.244
9690 | 21.408 | 43.277
9700 | 21.44 | 43.31
9710 | 21.472 | 43.343
9720 | 21.504 | 43.376
9730 | 21.536 | 43.409
9740 | 21.568 | 43.442
9750 | 21.6 | 43.475
9760 | 21.632 | 43.508
9770 | 21.664 | 43.541
9780 | 21.696 | 43.574
9790 | 21.728 | 43.607
9800 | 21.76 | 43.64
9810 | 21.792 | 43.673
9820 | 21.824 | 43.706
9830 | 21.856 | 43.739
9840 | 21.888 | 43.772
9850 | 21.92 | 43.805
9860 | 21.952 | 43.838
9870 | 21.984 | 43.871
9880 | 22.016 | 43.904
9890 | 22.048 | 43.937
9900 | 22.08 | 43.97
9910 | 22.112 | 44.003
9920 | 22.144 | 44.036
9930 | 22.176 | 44.069
9940 | 22.208 | 44.102
9950 | 22.24 | 44.135
9960 | 22.272 | 44.168
9970 | 22.304 | 44.201
9980 | 22.336 | 44.234
9990 | 22.368 | 44.267
10000 | 22.4 | 44.3
10010 | 22.4355 | 44.3285
10020 | 22.471 | 44.357
10030 | 22.5065 | 44.3855
10040 | 22.542 | 44.414
10050 | 22.5775 | 44.4425
10060 | 22.613 | 44.471
10070 | 22.6485 | 44.4995
10080 | 22.684 | 44.528
10090 | 22.7195 | 44.5565
10100 | 22.755 | 44.585
10110 | 22.7905 | 44.6135
10120 | 22.826 | 44.642
10130 | 22.8615 | 44.6705
10140 | 22.897 | 44.699
10150 | 22.9325 | 44.7275
10160 | 22.968 | 44.756
10170 | 23.0035 | 44.7845
10180 | 23.039 | 44.813
10190 | 23.0745 | 44.8415
10200 | 23.11 | 44.87
10210 | 23.1455 | 44.8985
10220 | 23.181 | 44.927
10230 | 23.2165 | 44.9555
10240 | 23.252 | 44.984
10250 | 23.2875 | 45.0125
10260 | 23.323 | 45.041
10270 | 23.3585 | 45.0695
10280 | 23.394 | 45.098
10290 | 23.4295 | 45.1265
10300 | 23.465 | 45.155
10310 | 23.5005 | 45.1835
10320 | 23.536 | 45.212
10330 | 23.5715 | 45.2405
10340 | 23.607 | 45.269
10350 | 23.6425 | 45.2975
10360 | 23.678 | 45.326
10370 | 23.7135 | 45.3545
10380 | 23.749 | 45.383
10390 | 23.7845 | 45.4115
10400 | 23.82 | 45.44
10410 | 23.8555 | 45.4685
10420 | 23.891 | 45.497
10430 | 23.9265 | 45.5255
10440 | 23.962 | 45.554
10450 | 23.9975 | 45.5825
10460 | 24.033 | 45.611
10470 | 24.0685 | 45.6395
10480 | 24.104 | 45.668
10490 | 24.1395 | 45.6965
10500 | 24.175 | 45.725
10510 | 24.2105 | 45.7535
10520 | 24.246 | 45.782
10530 | 24.2815 | 45.8105
10540 | 24.317 | 45.839
10550 | 24.3525 | 45.8675
10560 | 24.388 | 45.896
10570 | 24.4235 | 45.9245
10580 | 24.459 | 45.953
10590 | 24.4945 | 45.9815
10600 | 24.53 | 46.01
10610 | 24.5655 | 46.0385
10620 | 24.601 | 46.067
10630 | 24.6365 | 46.0955
10640 | 24.672 | 46.124
10650 | 24.7075 | 46.1525
10660 | 24.743 | 46.181
10670 | 24.7785 | 46.2095
10680 | 24.814 | 46.238
10690 | 24.8495 | 46.2665
10700 | 24.885 | 46.295
10710 | 24.9205 | 46.3235
10720 | 24.956 | 46.352
10730 | 24.9915 | 46.3805
10740 | 25.027 | 46.409
10750 | 25.0625 | 46.4375
10760 | 25.098 | 46.466
10770 | 25.1335 | 46.4945
10780 | 25.169 | 46.523
10790 | 25.2045 | 46.5515
10800 | 25.24 | 46.58
10810 | 25.2755 | 46.6085
10820 | 25.311 | 46.637
10830 | 25.3465 | 46.6655
10840 | 25.382 | 46.694
10850 | 25.4175 | 46.7225
10860 | 25.453 | 46.751
10870 | 25.4885 | 46.7795
10880 | 25.524 | 46.808
10890 | 25.5595 | 46.8365
10900 | 25.595 | 46.865
10910 | 25.6305 | 46.8935
10920 | 25.666 | 46.922
10930 | 25.7015 | 46.9505
10940 | 25.737 | 46.979
10950 | 25.7725 | 47.0075
10960 | 25.808 | 47.036
10970 | 25.8435 | 47.0645
10980 | 25.879 | 47.093
10990 | 25.9145 | 47.1215
11000 | 25.95 | 47.15
11010 | 25.9855 | 47.1785
11020 | 26.021 | 47.207
11030 | 26.0565 | 47.2355
11040 | 26.092 | 47.264
11050 | 26.1275 | 47.2925
11060 | 26.163 | 47.321
11070 | 26.1985 | 47.3495
11080 | 26.234 | 47.378
11090 | 26.2695 | 47.4065
11100 | 26.305 | 47.435
11110 | 26.3405 | 47.4635
11120 | 26.376 | 47.492
11130 | 26.4115 | 47.5205
11140 | 26.447 | 47.549
11150 | 26.4825 | 47.5775
11160 | 26.518 | 47.606
11170 | 26.5535 | 47.6345
11180 | 26.589 | 47.663
11190 | 26.6245 | 47.6915
11200 | 26.66 | 47.72
11210 | 26.6955 | 47.7485
11220 | 26.731 | 47.777
11230 | 26.7665 | 47.8055
11240 | 26.802 | 47.834
11250 | 26.8375 | 47.8625
11260 | 26.873 | 47.891
11270 | 26.9085 | 47.9195
11280 | 26.944 | 47.948
11290 | 26.9795 | 47.9765
11300 | 27.015 | 48.005
11310 | 27.0505 | 48.0335
11320 | 27.086 | 48.062
11330 | 27.1215 | 48.0905
11340 | 27.157 | 48.119
11350 | 27.1925 | 48.1475
11360 | 27.228 | 48.176
11370 | 27.2635 | 48.2045
11380 | 27.299 | 48.233
11390 | 27.3345 | 48.2615
11400 | 27.37 | 48.29
11410 | 27.4055 | 48.3185
11420 | 27.441 | 48.347
11430 | 27.4765 | 48.3755
11440 | 27.512 | 48.404
11450 | 27.5475 | 48.4325
11460 | 27.583 | 48.461
11470 | 27.6185 | 48.4895
11480 | 27.654 | 48.518
11490 | 27.6895 | 48.5465
11500 | 27.725 | 48.575
11510 | 27.7605 | 48.6035
11520 | 27.796 | 48.632
11530 | 27.8315 | 48.6605
11540 | 27.867 | 48.689
11550 | 27.9025 | 48.7175
11560 | 27.938 | 48.746
11570 | 27.9735 | 48.7745
11580 | 28.009 | 48.803
11590 | 28.0445 | 48.8315
11600 | 28.08 | 48.86
11610 | 28.1155 | 48.8885
11620 | 28.151 | 48.917
11630 | 28.1865 | 48.9455
11640 | 28.222 | 48.974
11650 | 28.2575 | 49.0025
11660 | 28.293 | 49.031
11670 | 28.3285 | 49.0595
11680 | 28.364 | 49.088
11690 | 28.3995 | 49.1165
11700 | 28.435 | 49.145
11710 | 28.4705 | 49.1735
11720 | 28.506 | 49.202
11730 | 28.5415 | 49.2305
11740 | 28.577 | 49.259
11750 | 28.6125 | 49.2875
11760 | 28.648 | 49.316
11770 | 28.6835 | 49.3445
11780 | 28.719 | 49.373
11790 | 28.7545 | 49.4015
11800 | 28.79 | 49.43
11810 | 28.8255 | 49.4585
11820 | 28.861 | 49.487
11830 | 28.8965 | 49.5155
11840 | 28.932 | 49.544
11850 | 28.9675 | 49.5725
11860 | 29.003 | 49.601
11870 | 29.0385 | 49.6295
11880 | 29.074 | 49.658
11890 | 29.1095 | 49.6865
11900 | 29.145 | 49.715
11910 | 29.1805 | 49.7435
11920 | 29.216 | 49.772
11930 | 29.2515 | 49.8005
11940 | 29.287 | 49.829
11950 | 29.3225 | 49.8575
11960 | 29.358 | 49.886
11970 | 29.3935 | 49.9145
11980 | 29.429 | 49.943
11990 | 29.4645 | 49.9715
12000 | 29.5 | 50

## Sheet2
https://www.kla.com/products/instruments/refractive-index-database/nb/niobium