## Sheet1
xq | Var2 | Var3
300 | 3.527359 | 1.266253
310 | 3.541086 | 1.187767
320 | 3.552317 | 1.118295
330 | 3.563047 | 1.053139
340 | 3.572509 | 0.9929954
350 | 3.586122 | 0.9339521
360 | 3.592485 | 0.8588692
370 | 3.574401 | 0.7911021
380 | 3.551896 | 0.7467074
390 | 3.536319 | 0.7111428
400 | 3.52424 | 0.6791405
410 | 3.513917 | 0.649308
420 | 3.504397 | 0.622432
430 | 3.496695 | 0.5979082
440 | 3.490122 | 0.5741709
450 | 3.48381 | 0.5517322
460 | 3.478248 | 0.5309837
470 | 3.473994 | 0.5104065
480 | 3.469034 | 0.4896267
490 | 3.463603 | 0.4704669
500 | 3.458378 | 0.4522144
510 | 3.453238 | 0.4346801
520 | 3.448003 | 0.4179259
530 | 3.442714 | 0.401884
540 | 3.43728 | 0.3865918
550 | 3.431925 | 0.3723091
560 | 3.42673 | 0.358599
570 | 3.42165 | 0.345456
580 | 3.416468 | 0.3328769
590 | 3.411519 | 0.3210497
600 | 3.406677 | 0.3092428
610 | 3.401561 | 0.2982462
620 | 3.3969 | 0.2875476
630 | 3.391702 | 0.2768094
640 | 3.385934 | 0.2672668
650 | 3.381193 | 0.2587332
660 | 3.376349 | 0.2498289
670 | 3.371364 | 0.2416975
680 | 3.366838 | 0.2341911
690 | 3.362536 | 0.2265099
700 | 3.357819 | 0.2192294
710 | 3.353729 | 0.2128108
720 | 3.349838 | 0.2059655
730 | 3.345937 | 0.1993348
740 | 3.341472 | 0.1928906
750 | 3.337447 | 0.1874415
760 | 3.333969 | 0.1816405
770 | 3.330171 | 0.1758073
780 | 3.326352 | 0.170094
790 | 3.322137 | 0.1646507
800 | 3.317769 | 0.1598038
810 | 3.313245 | 0.155547
820 | 3.309903 | 0.15226
830 | 3.306683 | 0.1483858
840 | 3.304304 | 0.1438643
850 | 3.29983 | 0.1391951
860 | 3.296175 | 0.1372063
870 | 3.29445 | 0.1339653
880 | 3.291073 | 0.1287008
890 | 3.287059 | 0.1274494
900 | 3.285061 | 0.1251591
910 | 3.284856 | 0.1226406
920 | 3.282226 | 0.1168657
930 | 3.27885 | 0.1138285
940 | 3.277018 | 0.1114002
950 | 3.274387 | 0.1056834
960 | 3.271065 | 0.1027576
970 | 3.268376 | 0.1009305
980 | 3.265686 | 0.09910339
990 | 3.262997 | 0.09727627
1000 | 3.260307 | 0.09544915
1010 | 3.257618 | 0.09362204
1020 | 3.254928 | 0.09179492
1030 | 3.252239 | 0.0899678
1040 | 3.249549 | 0.08814068
1050 | 3.246954 | 0.08635139
1060 | 3.245307 | 0.08494163
1070 | 3.243659 | 0.08353186
1080 | 3.242011 | 0.0821221
1090 | 3.240364 | 0.08071234
1100 | 3.238716 | 0.07930257
1110 | 3.237068 | 0.07789281
1120 | 3.235421 | 0.07648305
1130 | 3.233773 | 0.07507328
1140 | 3.232126 | 0.07366352
1150 | 3.230478 | 0.07225376
1160 | 3.22883 | 0.07084399
1170 | 3.227344 | 0.06949543
1180 | 3.226057 | 0.06822247
1190 | 3.22477 | 0.06694952
1200 | 3.223483 | 0.06567656
1210 | 3.222196 | 0.06440361
1220 | 3.220909 | 0.06313065
1230 | 3.219622 | 0.0618577
1240 | 3.218335 | 0.06058474
1250 | 3.217048 | 0.05931179
1260 | 3.215761 | 0.05803883
1270 | 3.214474 | 0.05676588
1280 | 3.213187 | 0.05549292
1290 | 3.2119 | 0.05421997
1300 | 3.210613 | 0.05294701
1310 | 3.209326 | 0.05167406
1320 | 3.208218 | 0.05080203
1330 | 3.207131 | 0.04997607
1340 | 3.206044 | 0.04915011
1350 | 3.204956 | 0.04832416
1360 | 3.203869 | 0.0474982
1370 | 3.202782 | 0.04667225
1380 | 3.201695 | 0.04584629
1390 | 3.200608 | 0.04502033
1400 | 3.19952 | 0.04419438
1410 | 3.198433 | 0.04336842
1420 | 3.197346 | 0.04254246
1430 | 3.196259 | 0.04171651
1440 | 3.195172 | 0.04089055
1450 | 3.194084 | 0.0400646
1460 | 3.192997 | 0.03923864
1470 | 3.19191 | 0.03841268
1480 | 3.190823 | 0.03758673
1490 | 3.189736 | 0.03676077
1500 | 3.188684 | 0.03597481
1510 | 3.187887 | 0.03547626
1520 | 3.18709 | 0.03497772
1530 | 3.186293 | 0.03447917
1540 | 3.185496 | 0.03398062
1550 | 3.184699 | 0.03348208
1560 | 3.183902 | 0.03298353
1570 | 3.183104 | 0.03248499
1580 | 3.182307 | 0.03198644
1590 | 3.18151 | 0.0314879
1600 | 3.180713 | 0.03098935
1610 | 3.179916 | 0.03049081
1620 | 3.179119 | 0.02999226
1630 | 3.178322 | 0.02949371
1640 | 3.177525 | 0.02899517
1650 | 3.176728 | 0.02849662
1660 | 3.175931 | 0.02799808
1670 | 3.175134 | 0.02749953
1680 | 3.174337 | 0.02700099
1690 | 3.17354 | 0.02650244
1700 | 3.172743 | 0.02600389
1710 | 3.171946 | 0.02550535
1720 | 3.171149 | 0.0250068
1730 | 3.170352 | 0.02450826
1740 | 3.169555 | 0.02400971
1750 | 3.168775 | 0.02352616
1760 | 3.168082 | 0.02311532
1770 | 3.167388 | 0.02270447
1780 | 3.166695 | 0.02229363
1790 | 3.166001 | 0.02188278
1800 | 3.165308 | 0.02147194
1810 | 3.164614 | 0.02106109
1820 | 3.163921 | 0.02065025
1830 | 3.163227 | 0.0202394
1840 | 3.162534 | 0.01982856
1850 | 3.16184 | 0.01941771
1860 | 3.161146 | 0.01900686
1870 | 3.160453 | 0.01859602
1880 | 3.159759 | 0.01818517
1890 | 3.159066 | 0.01777433
1900 | 3.158391 | 0.01741322
1910 | 3.157757 | 0.01716504
1920 | 3.157123 | 0.01691686
1930 | 3.156489 | 0.01666868
1940 | 3.155855 | 0.0164205
1950 | 3.155221 | 0.01617231
1960 | 3.154587 | 0.01592413
1970 | 3.153953 | 0.01567595
1980 | 3.15332 | 0.01542777
1990 | 3.152686 | 0.01517959
2000 | 3.152052 | 0.01493141
2010 | 3.151418 | 0.01468323
2020 | 3.150784 | 0.01443505
2030 | 3.15015 | 0.01418687
2040 | 3.149516 | 0.01393869
2050 | 3.148882 | 0.01369051
2060 | 3.148248 | 0.01344233
2070 | 3.147615 | 0.01319415
2080 | 3.146981 | 0.01294597
2090 | 3.146347 | 0.01269778
2100 | 3.145796 | 0.01255755
2110 | 3.145265 | 0.01244372
2120 | 3.144734 | 0.0123299
2130 | 3.144203 | 0.01221607
2140 | 3.143672 | 0.01210224
2150 | 3.143141 | 0.01198841
2160 | 3.14261 | 0.01187459
2170 | 3.142079 | 0.01176076
2180 | 3.141548 | 0.01164693
2190 | 3.141017 | 0.0115331
2200 | 3.140486 | 0.01141928
2210 | 3.139956 | 0.01130545
2220 | 3.139425 | 0.01119162
2230 | 3.138894 | 0.01107779
2240 | 3.138363 | 0.01096397
2250 | 3.137832 | 0.01085014
2260 | 3.137301 | 0.01073631
2270 | 3.13677 | 0.01062248
2280 | 3.136239 | 0.01050866
2290 | 3.135708 | 0.01039483
2300 | 3.135177 | 0.010281
2310 | 3.134646 | 0.01016717
2320 | 3.134131 | 0.01006332
2330 | 3.133711 | 0.01002002
2340 | 3.133291 | 0.009976725
2350 | 3.132871 | 0.009933427
2360 | 3.132451 | 0.00989013
2370 | 3.132031 | 0.009846832
2380 | 3.131611 | 0.009803534
2390 | 3.131191 | 0.009760237
2400 | 3.130771 | 0.009716939
2410 | 3.13035 | 0.009673642
2420 | 3.12993 | 0.009630344
2430 | 3.12951 | 0.009587046
2440 | 3.12909 | 0.009543749
2450 | 3.12867 | 0.009500451
2460 | 3.12825 | 0.009457154
2470 | 3.12783 | 0.009413856
2480 | 3.12741 | 0.009370558
2490 | 3.12699 | 0.009327261
2500 | 3.12657 | 0.009283963
2510 | 3.12615 | 0.009240666
2520 | 3.125729 | 0.009197368
2530 | 3.125309 | 0.00915407
2540 | 3.124889 | 0.009110773
2550 | 3.124469 | 0.009067475
2560 | 3.124049 | 0.009024178
2570 | 3.123629 | 0.00898088
2580 | 3.123209 | 0.008937582
2590 | 3.122789 | 0.008894285
2600 | 3.122369 | 0.008850987
2610 | 3.121949 | 0.00880769
2620 | 3.121529 | 0.008764392
2630 | 3.12117 | 0.008747514
2640 | 3.120817 | 0.008733381
2650 | 3.120465 | 0.008719248
2660 | 3.120112 | 0.008705114
2670 | 3.11976 | 0.008690981
2680 | 3.119407 | 0.008676847
2690 | 3.119055 | 0.008662714
2700 | 3.118702 | 0.00864858
2710 | 3.11835 | 0.008634447
2720 | 3.117997 | 0.008620313
2730 | 3.117645 | 0.00860618
2740 | 3.117292 | 0.008592047
2750 | 3.11694 | 0.008577913
2760 | 3.116587 | 0.00856378
2770 | 3.116235 | 0.008549646
2780 | 3.115882 | 0.008535513
2790 | 3.11553 | 0.008521379
2800 | 3.115178 | 0.008507246
2810 | 3.114825 | 0.008493112
2820 | 3.114473 | 0.008478979
2830 | 3.11412 | 0.008464846
2840 | 3.113768 | 0.008450712
2850 | 3.113415 | 0.008436579
2860 | 3.113063 | 0.008422445
2870 | 3.11271 | 0.008408312
2880 | 3.112358 | 0.008394178
2890 | 3.112005 | 0.008380045
2900 | 3.111653 | 0.008365911
2910 | 3.1113 | 0.008351778
2920 | 3.110948 | 0.008337644
2930 | 3.110595 | 0.008323511
2940 | 3.110243 | 0.008309378
2950 | 3.10989 | 0.008295244
2960 | 3.109538 | 0.008281111
2970 | 3.109185 | 0.008266977
2980 | 3.108846 | 0.008264266
2990 | 3.108526 | 0.008279157
3000 | 3.108206 | 0.008294048
3010 | 3.107887 | 0.008308939
3020 | 3.107567 | 0.00832383
3030 | 3.107247 | 0.008338721
3040 | 3.106928 | 0.008353612
3050 | 3.106608 | 0.008368503
3060 | 3.106288 | 0.008383394
3070 | 3.105969 | 0.008398285
3080 | 3.105649 | 0.008413177
3090 | 3.105329 | 0.008428068
3100 | 3.10501 | 0.008442959
3110 | 3.10469 | 0.00845785
3120 | 3.10437 | 0.008472741
3130 | 3.104051 | 0.008487632
3140 | 3.103731 | 0.008502523
3150 | 3.103411 | 0.008517414
3160 | 3.103092 | 0.008532305
3170 | 3.102772 | 0.008547196
3180 | 3.102452 | 0.008562087
3190 | 3.102133 | 0.008576978
3200 | 3.101813 | 0.008591869
3210 | 3.101493 | 0.00860676
3220 | 3.101174 | 0.008621651
3230 | 3.100854 | 0.008636542
3240 | 3.100534 | 0.008651433
3250 | 3.100215 | 0.008666324
3260 | 3.099895 | 0.008681215
3270 | 3.099575 | 0.008696106
3280 | 3.099255 | 0.008710997
3290 | 3.098936 | 0.008725888
3300 | 3.098616 | 0.008740779
3310 | 3.098296 | 0.00875567
3320 | 3.097977 | 0.008770561
3330 | 3.097657 | 0.008785452
3340 | 3.097337 | 0.008800343
3350 | 3.097018 | 0.008815234
3360 | 3.096698 | 0.008830125
3370 | 3.096378 | 0.008845016
3380 | 3.096059 | 0.008859907
3390 | 3.095739 | 0.008874798
3400 | 3.095419 | 0.008889689
3410 | 3.0951 | 0.00890458
3420 | 3.09478 | 0.008919471
3430 | 3.09446 | 0.008934362
3440 | 3.094141 | 0.008949253
3450 | 3.093821 | 0.008964144
3460 | 3.093501 | 0.008979035
3470 | 3.093182 | 0.008993926
3480 | 3.092862 | 0.009008817
3490 | 3.092542 | 0.009023708
3500 | 3.092219 | 0.009042359
3510 | 3.09189 | 0.009068244
3520 | 3.09156 | 0.009094129
3530 | 3.091231 | 0.009120013
3540 | 3.090901 | 0.009145898
3550 | 3.090571 | 0.009171783
3560 | 3.090242 | 0.009197668
3570 | 3.089912 | 0.009223553
3580 | 3.089583 | 0.009249438
3590 | 3.089253 | 0.009275322
3600 | 3.088924 | 0.009301207
3610 | 3.088594 | 0.009327092
3620 | 3.088264 | 0.009352977
3630 | 3.087935 | 0.009378862
3640 | 3.087605 | 0.009404747
3650 | 3.087276 | 0.009430631
3660 | 3.086946 | 0.009456516
3670 | 3.086617 | 0.009482401
3680 | 3.086287 | 0.009508286
3690 | 3.085957 | 0.009534171
3700 | 3.085628 | 0.009560056
3710 | 3.085298 | 0.00958594
3720 | 3.084969 | 0.009611825
3730 | 3.084639 | 0.00963771
3740 | 3.084309 | 0.009663595
3750 | 3.08398 | 0.00968948
3760 | 3.08365 | 0.009715365
3770 | 3.083321 | 0.009741249
3780 | 3.082991 | 0.009767134
3790 | 3.082652 | 0.009811306
3800 | 3.082306 | 0.009867252
3810 | 3.08196 | 0.009923199
3820 | 3.081614 | 0.009979145
3830 | 3.081268 | 0.01003509
3840 | 3.080922 | 0.01009104
3850 | 3.080577 | 0.01014698
3860 | 3.080231 | 0.01020293
3870 | 3.079885 | 0.01025888
3880 | 3.079539 | 0.01031482
3890 | 3.079193 | 0.01037077
3900 | 3.078847 | 0.01042672
3910 | 3.078501 | 0.01048266
3920 | 3.078156 | 0.01053861
3930 | 3.07781 | 0.01059456
3940 | 3.077464 | 0.0106505
3950 | 3.077118 | 0.01070645
3960 | 3.076772 | 0.0107624
3970 | 3.076426 | 0.01081834
3980 | 3.076081 | 0.01087429
3990 | 3.075735 | 0.01093023
4000 | 3.075389 | 0.01098618
4010 | 3.075043 | 0.01104213
4020 | 3.074697 | 0.01109807
4030 | 3.074351 | 0.01115402
4040 | 3.073998 | 0.01122765
4050 | 3.073643 | 0.0113047
4060 | 3.073288 | 0.01138175
4070 | 3.072933 | 0.01145881
4080 | 3.072578 | 0.01153586
4090 | 3.072223 | 0.01161291
4100 | 3.071868 | 0.01168997
4110 | 3.071513 | 0.01176702
4120 | 3.071158 | 0.01184407
4130 | 3.070803 | 0.01192113
4140 | 3.070448 | 0.01199818
4150 | 3.070093 | 0.01207524
4160 | 3.069738 | 0.01215229
4170 | 3.069383 | 0.01222934
4180 | 3.069028 | 0.0123064
4190 | 3.068673 | 0.01238345
4200 | 3.068318 | 0.0124605
4210 | 3.067963 | 0.01253756
4220 | 3.067608 | 0.01261461
4230 | 3.067253 | 0.01269166
4240 | 3.066898 | 0.01276872
4250 | 3.066543 | 0.01284577
4260 | 3.066188 | 0.01292282
4270 | 3.065833 | 0.01299988
4280 | 3.065478 | 0.01307693
4290 | 3.065123 | 0.01315399
4300 | 3.064764 | 0.01324361
4310 | 3.064401 | 0.0133489
4320 | 3.064038 | 0.01345419
4330 | 3.063674 | 0.01355948
4340 | 3.063311 | 0.01366477
4350 | 3.062947 | 0.01377006
4360 | 3.062584 | 0.01387535
4370 | 3.062221 | 0.01398064
4380 | 3.061857 | 0.01408593
4390 | 3.061494 | 0.01419122
4400 | 3.06113 | 0.01429651
4410 | 3.060767 | 0.0144018
4420 | 3.060403 | 0.01450709
4430 | 3.06004 | 0.01461237
4440 | 3.059677 | 0.01471766
4450 | 3.059313 | 0.01482295
4460 | 3.05895 | 0.01492824
4470 | 3.058586 | 0.01503353
4480 | 3.058223 | 0.01513882
4490 | 3.05786 | 0.01524411
4500 | 3.057496 | 0.0153494
4510 | 3.057133 | 0.01545469
4520 | 3.056769 | 0.01555998
4530 | 3.056406 | 0.01566527
4540 | 3.056043 | 0.01577056
4550 | 3.055679 | 0.01587585
4560 | 3.055316 | 0.01598114
4570 | 3.054952 | 0.01608643
4580 | 3.054589 | 0.01619172
4590 | 3.054226 | 0.01629701
4600 | 3.053862 | 0.0164023
4610 | 3.053499 | 0.01650759
4620 | 3.053135 | 0.01661288
4630 | 3.052772 | 0.01671817
4640 | 3.052408 | 0.01682345
4650 | 3.052045 | 0.01692874
4660 | 3.051682 | 0.01703403
4670 | 3.051318 | 0.01713932
4680 | 3.050955 | 0.01724461
4690 | 3.050591 | 0.0173499
4700 | 3.050208 | 0.01746836
4710 | 3.049817 | 0.01759107
4720 | 3.049427 | 0.01771379
4730 | 3.049036 | 0.0178365
4740 | 3.048646 | 0.01795922
4750 | 3.048255 | 0.01808193
4760 | 3.047865 | 0.01820464
4770 | 3.047474 | 0.01832736
4780 | 3.047084 | 0.01845007
4790 | 3.046693 | 0.01857278
4800 | 3.046303 | 0.0186955
4810 | 3.045912 | 0.01881821
4820 | 3.045522 | 0.01894092
4830 | 3.045131 | 0.01906364
4840 | 3.044741 | 0.01918635
4850 | 3.04435 | 0.01930906
4860 | 3.04396 | 0.01943178
4870 | 3.043569 | 0.01955449
4880 | 3.043179 | 0.01967721
4890 | 3.042788 | 0.01979992
4900 | 3.042398 | 0.01992263
4910 | 3.042007 | 0.02004535
4920 | 3.041617 | 0.02016806
4930 | 3.041226 | 0.02029077
4940 | 3.040836 | 0.02041349
4950 | 3.040445 | 0.0205362
4960 | 3.040055 | 0.02065891
4970 | 3.039664 | 0.02078163
4980 | 3.039274 | 0.02090434
4990 | 3.038883 | 0.02102705
5000 | 3.038493 | 0.02114977
5010 | 3.038102 | 0.02127248
5020 | 3.037712 | 0.0213952
5030 | 3.037321 | 0.02151791
5040 | 3.036931 | 0.02164062
5050 | 3.036541 | 0.02176334
5060 | 3.03615 | 0.02188605
5070 | 3.03576 | 0.02200876
5080 | 3.035369 | 0.02213148
5090 | 3.034979 | 0.02225419
5100 | 3.034588 | 0.0223769
5110 | 3.034154 | 0.02253598
5120 | 3.033717 | 0.02269687
5130 | 3.033281 | 0.02285777
5140 | 3.032845 | 0.02301867
5150 | 3.032408 | 0.02317957
5160 | 3.031972 | 0.02334046
5170 | 3.031535 | 0.02350136
5180 | 3.031099 | 0.02366226
5190 | 3.030662 | 0.02382316
5200 | 3.030226 | 0.02398405
5210 | 3.02979 | 0.02414495
5220 | 3.029353 | 0.02430585
5230 | 3.028917 | 0.02446675
5240 | 3.02848 | 0.02462765
5250 | 3.028044 | 0.02478854
5260 | 3.027607 | 0.02494944
5270 | 3.027171 | 0.02511034
5280 | 3.026734 | 0.02527124
5290 | 3.026298 | 0.02543213
5300 | 3.025862 | 0.02559303
5310 | 3.025425 | 0.02575393
5320 | 3.024989 | 0.02591483
5330 | 3.024552 | 0.02607572
5340 | 3.024116 | 0.02623662
5350 | 3.023679 | 0.02639752
5360 | 3.023243 | 0.02655842
5370 | 3.022807 | 0.02671932
5380 | 3.02237 | 0.02688021
5390 | 3.021934 | 0.02704111
5400 | 3.021497 | 0.02720201
5410 | 3.021061 | 0.02736291
5420 | 3.020624 | 0.0275238
5430 | 3.020188 | 0.0276847
5440 | 3.019752 | 0.0278456
5450 | 3.019315 | 0.0280065
5460 | 3.018879 | 0.02816739
5470 | 3.018442 | 0.02832829
5480 | 3.018006 | 0.02848919
5490 | 3.017569 | 0.02865009
5500 | 3.017133 | 0.02881099
5510 | 3.016697 | 0.02897188
5520 | 3.01626 | 0.02913278
5530 | 3.015824 | 0.02929368
5540 | 3.015387 | 0.02945458
5550 | 3.014951 | 0.02961547
5560 | 3.014514 | 0.02977637
5570 | 3.014078 | 0.02993727
5580 | 3.013642 | 0.03009817
5590 | 3.013205 | 0.03025906
5600 | 3.012752 | 0.0304421
5610 | 3.012261 | 0.03067304
5620 | 3.011771 | 0.03090398
5630 | 3.011281 | 0.03113492
5640 | 3.01079 | 0.03136586
5650 | 3.0103 | 0.0315968
5660 | 3.00981 | 0.03182774
5670 | 3.009319 | 0.03205868
5680 | 3.008829 | 0.03228962
5690 | 3.008339 | 0.03252055
5700 | 3.007848 | 0.03275149
5710 | 3.007358 | 0.03298243
5720 | 3.006867 | 0.03321337
5730 | 3.006377 | 0.03344431
5740 | 3.005887 | 0.03367525
5750 | 3.005396 | 0.03390619
5760 | 3.004906 | 0.03413713
5770 | 3.004416 | 0.03436807
5780 | 3.003925 | 0.03459901
5790 | 3.003435 | 0.03482995
5800 | 3.002945 | 0.03506089
5810 | 3.002454 | 0.03529183
5820 | 3.001964 | 0.03552277
5830 | 3.001474 | 0.0357537
5840 | 3.000983 | 0.03598464
5850 | 3.000493 | 0.03621558
5860 | 3.000003 | 0.03644652
5870 | 2.999512 | 0.03667746
5880 | 2.999022 | 0.0369084
5890 | 2.998532 | 0.03713934
5900 | 2.998041 | 0.03737028
5910 | 2.997551 | 0.03760122
5920 | 2.997061 | 0.03783216
5930 | 2.99657 | 0.0380631
5940 | 2.99608 | 0.03829404
5950 | 2.99559 | 0.03852498
5960 | 2.995099 | 0.03875591
5970 | 2.994609 | 0.03898685
5980 | 2.994119 | 0.03921779
5990 | 2.993628 | 0.03944873
6000 | 2.993138 | 0.03967967
6010 | 2.992648 | 0.03991061
6020 | 2.992157 | 0.04014155
6030 | 2.991667 | 0.04037249
6040 | 2.991177 | 0.04060343
6050 | 2.990686 | 0.04083437
6060 | 2.990196 | 0.04106531
6070 | 2.989705 | 0.04129625
6080 | 2.989215 | 0.04152719
6090 | 2.988725 | 0.04175813
6100 | 2.988234 | 0.04198906
6110 | 2.987744 | 0.04222
6120 | 2.987254 | 0.04245094
6130 | 2.986763 | 0.04268188
6140 | 2.986273 | 0.04291282
6150 | 2.985783 | 0.04314376
6160 | 2.985292 | 0.0433747
6170 | 2.984802 | 0.04360564
6180 | 2.984312 | 0.04383658
6190 | 2.983821 | 0.04406752
6200 | 2.983331 | 0.04429846
6210 | 2.982841 | 0.0445294
6220 | 2.98235 | 0.04476034
6230 | 2.98186 | 0.04499127
6240 | 2.98137 | 0.04522221
6250 | 2.980879 | 0.04545315
6260 | 2.980389 | 0.04568409
6270 | 2.979837 | 0.04598374
6280 | 2.979268 | 0.04630351
6290 | 2.978698 | 0.04662328
6300 | 2.978128 | 0.04694305
6310 | 2.977558 | 0.04726282
6320 | 2.976989 | 0.04758259
6330 | 2.976419 | 0.04790236
6340 | 2.975849 | 0.04822214
6350 | 2.97528 | 0.04854191
6360 | 2.97471 | 0.04886168
6370 | 2.97414 | 0.04918145
6380 | 2.973571 | 0.04950122
6390 | 2.973001 | 0.04982099
6400 | 2.972431 | 0.05014076
6410 | 2.971861 | 0.05046053
6420 | 2.971292 | 0.0507803
6430 | 2.970722 | 0.05110007
6440 | 2.970152 | 0.05141984
6450 | 2.969583 | 0.05173961
6460 | 2.969013 | 0.05205939
6470 | 2.968443 | 0.05237916
6480 | 2.967874 | 0.05269893
6490 | 2.967304 | 0.0530187
6500 | 2.966734 | 0.05333847
6510 | 2.966164 | 0.05365824
6520 | 2.965595 | 0.05397801
6530 | 2.965025 | 0.05429778
6540 | 2.964455 | 0.05461755
6550 | 2.963886 | 0.05493732
6560 | 2.963316 | 0.05525709
6570 | 2.962746 | 0.05557687
6580 | 2.962177 | 0.05589664
6590 | 2.961607 | 0.05621641
6600 | 2.961037 | 0.05653618
6610 | 2.960467 | 0.05685595
6620 | 2.959898 | 0.05717572
6630 | 2.959328 | 0.05749549
6640 | 2.958758 | 0.05781526
6650 | 2.958189 | 0.05813503
6660 | 2.957619 | 0.0584548
6670 | 2.957049 | 0.05877457
6680 | 2.95648 | 0.05909434
6690 | 2.95591 | 0.05941412
6700 | 2.95534 | 0.05973389
6710 | 2.95477 | 0.06005366
6720 | 2.954201 | 0.06037343
6730 | 2.953631 | 0.0606932
6740 | 2.953061 | 0.06101297
6750 | 2.952492 | 0.06133274
6760 | 2.951922 | 0.06165251
6770 | 2.951352 | 0.06197228
6780 | 2.950783 | 0.06229205
6790 | 2.950213 | 0.06261182
6800 | 2.949643 | 0.06293159
6810 | 2.949073 | 0.06325137
6820 | 2.948504 | 0.06357114
6830 | 2.947934 | 0.06389091
6840 | 2.947364 | 0.06421068
6850 | 2.946795 | 0.06453045
6860 | 2.946225 | 0.06485022
6870 | 2.945655 | 0.06516999
6880 | 2.945086 | 0.06548976
6890 | 2.944516 | 0.06580953
6900 | 2.943946 | 0.0661293
6910 | 2.943376 | 0.06644907
6920 | 2.942807 | 0.06676884
6930 | 2.942237 | 0.06708862
6940 | 2.941667 | 0.06740839
6950 | 2.941098 | 0.06772816
6960 | 2.940528 | 0.06804793
6970 | 2.939958 | 0.0683677
6980 | 2.939389 | 0.06868747
6990 | 2.938755 | 0.06905764
7000 | 2.938053 | 0.06948231
7010 | 2.93735 | 0.06990698
7020 | 2.936648 | 0.07033165
7030 | 2.935945 | 0.07075632
7040 | 2.935243 | 0.07118099
7050 | 2.93454 | 0.07160566
7060 | 2.933838 | 0.07203032
7070 | 2.9331355 | 0.07245499
7080 | 2.932433 | 0.07287966
7090 | 2.931731 | 0.07330433
7100 | 2.931028 | 0.073729
7110 | 2.930326 | 0.07415367
7120 | 2.929623 | 0.07457834
7130 | 2.928921 | 0.07500301
7140 | 2.928218 | 0.07542768
7150 | 2.927516 | 0.07585235
7160 | 2.926814 | 0.07627702
7170 | 2.926111 | 0.07670169
7180 | 2.925409 | 0.07712636
7190 | 2.924706 | 0.07755103
7200 | 2.924004 | 0.0779757
7210 | 2.923301 | 0.07840037
7220 | 2.922599 | 0.07882504
7230 | 2.921896 | 0.07924971
7240 | 2.921194 | 0.07967438
7250 | 2.920492 | 0.08009905
7260 | 2.919789 | 0.08052372
7270 | 2.919087 | 0.08094839
7280 | 2.918384 | 0.08137306
7290 | 2.917682 | 0.08179773
7300 | 2.916979 | 0.0822224
7310 | 2.916277 | 0.08264707
7320 | 2.915574 | 0.08307174
7330 | 2.914872 | 0.08349641
7340 | 2.91417 | 0.08392108
7350 | 2.913467 | 0.08434575
7360 | 2.912765 | 0.08477042
7370 | 2.912062 | 0.08519509
7380 | 2.91136 | 0.08561976
7390 | 2.910657 | 0.08604443
7400 | 2.909955 | 0.0864691017
7410 | 2.909252 | 0.08689377
7420 | 2.90855 | 0.08731844
7430 | 2.907848 | 0.08774311
7440 | 2.907145 | 0.08816778
7450 | 2.906443 | 0.08859245
7460 | 2.90574 | 0.08901712
7470 | 2.90503 | 0.08946442
7480 | 2.90425 | 0.09010001
7490 | 2.90347 | 0.09073559
7500 | 2.90269 | 0.09137117
7510 | 2.901911 | 0.09200676
7520 | 2.901131 | 0.09264234
7530 | 2.900351 | 0.09327793
7540 | 2.899571 | 0.09391351
7550 | 2.898792 | 0.09454909
7560 | 2.898012 | 0.09518468
7570 | 2.897232 | 0.09582026
7580 | 2.896452 | 0.09645585
7590 | 2.895673 | 0.09709143
7600 | 2.894893 | 0.09772701
7610 | 2.894113 | 0.0983626
7620 | 2.893333 | 0.09899818
7630 | 2.892554 | 0.09963376
7640 | 2.891774 | 0.1002693
7650 | 2.890994 | 0.1009049
7660 | 2.890214 | 0.1015405
7670 | 2.889435 | 0.1021761
7680 | 2.888655 | 0.1028117
7690 | 2.887875 | 0.1034473
7700 | 2.887095 | 0.1040829
7710 | 2.886316 | 0.1047184
7720 | 2.885536 | 0.105354
7730 | 2.884756 | 0.1059896
7740 | 2.883977 | 0.1066252
7750 | 2.883197 | 0.1072608
7760 | 2.882417 | 0.1078964
7770 | 2.881637 | 0.1085319
7780 | 2.880858 | 0.1091675
7790 | 2.880078 | 0.1098031
7800 | 2.879298 | 0.1104387
7810 | 2.878518 | 0.1110743
7820 | 2.877739 | 0.1117099
7830 | 2.876959 | 0.1123454
7840 | 2.876179 | 0.112981
7850 | 2.875399 | 0.1136166
7860 | 2.87462 | 0.1142522
7870 | 2.87384 | 0.1148878
7880 | 2.87306 | 0.1155234
7890 | 2.87228 | 0.1161589
7900 | 2.871501 | 0.1167945
7910 | 2.870721 | 0.1174301
7920 | 2.869941 | 0.1180657
7930 | 2.869161 | 0.1187013
7940 | 2.868382 | 0.1193369
7950 | 2.867602 | 0.1199724
7960 | 2.866822 | 0.120608
7970 | 2.866042 | 0.1212436
7980 | 2.865263 | 0.1218792
7990 | 2.864483 | 0.1225148
8000 | 2.863703 | 0.1231504
8010 | 2.862859 | 0.1239774
8020 | 2.862014 | 0.1248097
8030 | 2.861168 | 0.1256421
8040 | 2.860323 | 0.1264745
8050 | 2.859477 | 0.1273068
8060 | 2.858632 | 0.1281392
8070 | 2.857786 | 0.1289715
8080 | 2.856941 | 0.1298039
8090 | 2.856095 | 0.1306362
8100 | 2.855249 | 0.1314686
8110 | 2.854404 | 0.1323009
8120 | 2.853558 | 0.1331333
8130 | 2.852713 | 0.1339656
8140 | 2.851867 | 0.134798
8150 | 2.851022 | 0.1356303
8160 | 2.850176 | 0.1364627
8170 | 2.84933 | 0.137295
8180 | 2.848485 | 0.1381274
8190 | 2.847639 | 0.1389597
8200 | 2.846794 | 0.1397921
8210 | 2.845948 | 0.1406244
8220 | 2.845103 | 0.1414568
8230 | 2.844257 | 0.1422891
8240 | 2.843411 | 0.1431215
8250 | 2.842566 | 0.1439538
8260 | 2.84172 | 0.1447862
8270 | 2.840875 | 0.1456185
8280 | 2.840029 | 0.1464509
8290 | 2.839184 | 0.1472832
8300 | 2.838338 | 0.1481156
8310 | 2.837493 | 0.1489479
8320 | 2.836647 | 0.1497803
8330 | 2.835801 | 0.1506126
8340 | 2.834956 | 0.151445
8350 | 2.83411 | 0.1522773
8360 | 2.833265 | 0.1531097
8370 | 2.832419 | 0.153942
8380 | 2.831568 | 0.1548309
8390 | 2.830702 | 0.1558736
8400 | 2.829835 | 0.1569162
8410 | 2.828969 | 0.1579589
8420 | 2.828103 | 0.1590015
8430 | 2.827236 | 0.1600442
8440 | 2.82637 | 0.1610868
8450 | 2.825504 | 0.1621294
8460 | 2.824637 | 0.1631721
8470 | 2.823771 | 0.1642147
8480 | 2.822905 | 0.1652574
8490 | 2.822038 | 0.1663
8500 | 2.821172 | 0.1673426
8510 | 2.820306 | 0.1683853
8520 | 2.819439 | 0.1694279
8530 | 2.818573 | 0.1704706
8540 | 2.817707 | 0.1715132
8550 | 2.816841 | 0.1725559
8560 | 2.815974 | 0.1735985
8570 | 2.815108 | 0.1746411
8580 | 2.814242 | 0.1756838
8590 | 2.813375 | 0.1767264
8600 | 2.812509 | 0.1777691
8610 | 2.811643 | 0.1788117
8620 | 2.810776 | 0.1798544
8630 | 2.80991 | 0.180897
8640 | 2.809044 | 0.1819396
8650 | 2.808177 | 0.1829823
8660 | 2.807311 | 0.1840249
8670 | 2.806445 | 0.1850676
8680 | 2.805578 | 0.1861102
8690 | 2.804712 | 0.1871529
8700 | 2.803846 | 0.1881955
8710 | 2.802979 | 0.1892381
8720 | 2.802113 | 0.1902808
8730 | 2.801247 | 0.1913234
8740 | 2.800383 | 0.1925659
8750 | 2.79952 | 0.1938378
8760 | 2.798656 | 0.1951096
8770 | 2.797793 | 0.1963815
8780 | 2.79693 | 0.1976533
8790 | 2.796066 | 0.1989251
8800 | 2.795203 | 0.200197
8810 | 2.79434 | 0.2014688
8820 | 2.793477 | 0.2027407
8830 | 2.792613 | 0.2040125
8840 | 2.79175 | 0.2052844
8850 | 2.790887 | 0.2065562
8860 | 2.790023 | 0.2078281
8870 | 2.78916 | 0.2090999
8880 | 2.788297 | 0.2103718
8890 | 2.787433 | 0.2116436
8900 | 2.78657 | 0.2129154
8910 | 2.785707 | 0.2141873
8920 | 2.784843 | 0.2154591
8930 | 2.78398 | 0.216731
8940 | 2.783117 | 0.2180028
8950 | 2.782253 | 0.2192747
8960 | 2.78139 | 0.2205465
8970 | 2.780527 | 0.2218184
8980 | 2.779663 | 0.2230902
8990 | 2.7788 | 0.2243621
9000 | 2.777937 | 0.2256339
9010 | 2.777074 | 0.2269057
9020 | 2.77621 | 0.2281776
9030 | 2.775347 | 0.2294494
9040 | 2.774484 | 0.2307213
9050 | 2.773621 | 0.2319947
9060 | 2.772819 | 0.2335258
9070 | 2.772018 | 0.235057
9080 | 2.771216 | 0.2365882
9090 | 2.770415 | 0.2381194
9100 | 2.769613 | 0.2396506
9110 | 2.768812 | 0.2411817
9120 | 2.768011 | 0.2427129
9130 | 2.767209 | 0.2442441
9140 | 2.766408 | 0.2457753
9150 | 2.765606 | 0.2473065
9160 | 2.764805 | 0.2488376
9170 | 2.764003 | 0.2503688
9180 | 2.763202 | 0.2519
9190 | 2.7624 | 0.2534312
9200 | 2.761599 | 0.2549624
9210 | 2.760797 | 0.2564935
9220 | 2.759996 | 0.2580247
9230 | 2.759195 | 0.2595559
9240 | 2.758393 | 0.2610871
9250 | 2.757592 | 0.2626183
9260 | 2.75679 | 0.2641494
9270 | 2.755989 | 0.2656806
9280 | 2.755187 | 0.2672118
9290 | 2.754386 | 0.268743
9300 | 2.753584 | 0.2702742
9310 | 2.752783 | 0.2718053
9320 | 2.751982 | 0.2733365
9330 | 2.75118 | 0.2748677
9340 | 2.750379 | 0.2763989
9350 | 2.749577 | 0.2779301
9360 | 2.748776 | 0.2794612
9370 | 2.747974 | 0.2809924
9380 | 2.747173 | 0.2825236
9390 | 2.746371 | 0.2840548
9400 | 2.745632 | 0.285794
9410 | 2.744917 | 0.2876118
9420 | 2.744201 | 0.2894296
9430 | 2.743485 | 0.2912474
9440 | 2.74277 | 0.2930652
9450 | 2.742054 | 0.294883
9460 | 2.741339 | 0.2967008
9470 | 2.740623 | 0.2985186
9480 | 2.739907 | 0.3003364
9490 | 2.739192 | 0.3021542
9500 | 2.738476 | 0.303972
9510 | 2.737761 | 0.3057898
9520 | 2.737045 | 0.3076076
9530 | 2.736329 | 0.3094254
9540 | 2.735614 | 0.3112432
9550 | 2.734898 | 0.313061
9560 | 2.734183 | 0.3148788
9570 | 2.733467 | 0.3166966
9580 | 2.732751 | 0.3185144
9590 | 2.732036 | 0.3203322
9600 | 2.73132 | 0.32215
9610 | 2.730605 | 0.3239678
9620 | 2.729889 | 0.3257856
9630 | 2.729173 | 0.3276034
9640 | 2.728458 | 0.3294212
9650 | 2.727742 | 0.331239
9660 | 2.727027 | 0.3330568
9670 | 2.726311 | 0.3348746
9680 | 2.725595 | 0.3366924
9690 | 2.724955 | 0.3386279
9700 | 2.724442 | 0.3407607
9710 | 2.723928 | 0.3428935
9720 | 2.723414 | 0.3450264
9730 | 2.7229 | 0.3471592
9740 | 2.722386 | 0.349292
9750 | 2.721873 | 0.3514248
9760 | 2.721359 | 0.3535576
9770 | 2.720845 | 0.3556904
9780 | 2.720331 | 0.3578232
9790 | 2.719818 | 0.3599561
9800 | 2.719304 | 0.3620889
9810 | 2.71879 | 0.3642217
9820 | 2.718276 | 0.3663545
9830 | 2.717763 | 0.3684873
9840 | 2.717249 | 0.3706201
9850 | 2.716735 | 0.372753
9860 | 2.716221 | 0.3748858
9870 | 2.715708 | 0.3770186
9880 | 2.715194 | 0.3791514
9890 | 2.71468 | 0.3812842
9900 | 2.714166 | 0.383417
9910 | 2.713653 | 0.3855499
9920 | 2.713139 | 0.3876827
9930 | 2.712625 | 0.3898155
9940 | 2.712111 | 0.3919483
9950 | 2.711597 | 0.3940811
9960 | 2.711084 | 0.3962139
9970 | 2.71057 | 0.3983468
9980 | 2.710056 | 0.4004796
9990 | 2.709542 | 0.4026124
10000 | 2.709029 | 0.4047452
10010 | 2.708873 | 0.4071549
10020 | 2.708729 | 0.4095743
10030 | 2.708586 | 0.4119937
10040 | 2.708442 | 0.4144131
10050 | 2.708299 | 0.4168325
10060 | 2.708155 | 0.4192518
10070 | 2.708012 | 0.4216712
10080 | 2.707868 | 0.4240906
10090 | 2.707725 | 0.42651
10100 | 2.707581 | 0.4289294
10110 | 2.707438 | 0.4313488
10120 | 2.707294 | 0.4337682
10130 | 2.707151 | 0.4361875
10140 | 2.707007 | 0.4386069
10150 | 2.706864 | 0.4410263
10160 | 2.70672 | 0.4434457
10170 | 2.706577 | 0.4458651
10180 | 2.706433 | 0.4482845
10190 | 2.70629 | 0.4507039
10200 | 2.706146 | 0.4531233
10210 | 2.706003 | 0.4555426
10220 | 2.705859 | 0.457962
10230 | 2.705716 | 0.4603814
10240 | 2.705572 | 0.4628008
10250 | 2.705429 | 0.4652202
10260 | 2.705285 | 0.4676396
10270 | 2.705142 | 0.470059
10280 | 2.704998 | 0.4724783
10290 | 2.704855 | 0.4748977
10300 | 2.704711 | 0.4773171
10310 | 2.704567 | 0.4797365
10320 | 2.704424 | 0.4821559
10330 | 2.70428 | 0.4845753
10340 | 2.704137 | 0.4869947
10350 | 2.703993 | 0.4894141
10360 | 2.70385 | 0.4918334
10370 | 2.703706 | 0.4942528
10380 | 2.703563 | 0.4966722
10390 | 2.703419 | 0.4990916
10400 | 2.703276 | 0.501511
10410 | 2.703132 | 0.5039304
10420 | 2.703038 | 0.5063849
10430 | 2.703318 | 0.5091066
10440 | 2.703597 | 0.5118284
10450 | 2.703877 | 0.5145501
10460 | 2.704156 | 0.5172718
10470 | 2.704436 | 0.5199936
10480 | 2.704715 | 0.5227153
10490 | 2.704995 | 0.5254371
10500 | 2.705274 | 0.5281588
10510 | 2.705554 | 0.5308806
10520 | 2.705834 | 0.5336023
10530 | 2.706113 | 0.5363241
10540 | 2.706393 | 0.5390458
10550 | 2.706672 | 0.5417676
10560 | 2.706952 | 0.5444893
10570 | 2.707231 | 0.5472111
10580 | 2.707511 | 0.5499328
10590 | 2.70779 | 0.5526546
10600 | 2.70807 | 0.5553763
10610 | 2.708349 | 0.5580981
10620 | 2.708629 | 0.5608198
10630 | 2.708909 | 0.5635416
10640 | 2.709188 | 0.5662633
10650 | 2.709468 | 0.5689851
10660 | 2.709747 | 0.5717068
10670 | 2.710027 | 0.5744286
10680 | 2.710306 | 0.5771503
10690 | 2.710586 | 0.5798721
10700 | 2.710865 | 0.5825938
10710 | 2.711145 | 0.5853156
10720 | 2.711424 | 0.5880373
10730 | 2.711704 | 0.5907591
10740 | 2.71227 | 0.5935782
10750 | 2.713077 | 0.5964789
10760 | 2.713885 | 0.5993796
10770 | 2.714692 | 0.6022803
10780 | 2.715499 | 0.6051811
10790 | 2.716306 | 0.6080818
10800 | 2.717113 | 0.6109825
10810 | 2.71792 | 0.6138832
10820 | 2.718727 | 0.616784
10830 | 2.719534 | 0.6196847
10840 | 2.720341 | 0.6225854
10850 | 2.721148 | 0.6254861
10860 | 2.721955 | 0.6283868
10870 | 2.722762 | 0.6312876
10880 | 2.723569 | 0.6341883
10890 | 2.724376 | 0.637089
10900 | 2.725183 | 0.6399897
10910 | 2.725991 | 0.6428905
10920 | 2.726798 | 0.6457912
10930 | 2.727605 | 0.6486919
10940 | 2.728412 | 0.6515926
10950 | 2.729219 | 0.6544934
10960 | 2.730026 | 0.6573941
10970 | 2.730833 | 0.6602948
10980 | 2.73164 | 0.6631955
10990 | 2.732447 | 0.6660962
11000 | 2.733254 | 0.668997
11010 | 2.734644 | 0.6718057
11020 | 2.736056 | 0.6746109
11030 | 2.737468 | 0.6774161
11040 | 2.73888 | 0.6802213
11050 | 2.740292 | 0.6830265
11060 | 2.741704 | 0.6858317
11070 | 2.743116 | 0.6886369
11080 | 2.744528 | 0.6914421
11090 | 2.745941 | 0.6942473
11100 | 2.747353 | 0.6970525
11110 | 2.748765 | 0.6998577
11120 | 2.750177 | 0.7026629
11130 | 2.751589 | 0.7054681
11140 | 2.753001 | 0.7082733
11150 | 2.754413 | 0.7110785
11160 | 2.755825 | 0.7138837
11170 | 2.757237 | 0.7166889
11180 | 2.75865 | 0.7194941
11190 | 2.760062 | 0.7222993
11200 | 2.761474 | 0.7251045
11210 | 2.762886 | 0.7279097
11220 | 2.764298 | 0.7307149
11230 | 2.76571 | 0.7335201
11240 | 2.767122 | 0.7363253
11250 | 2.768534 | 0.7391305
11260 | 2.769946 | 0.7419357
11270 | 2.771358 | 0.7447409
11280 | 2.772771 | 0.7475461
11290 | 2.774183 | 0.7503513
11300 | 2.775595 | 0.7531565
11310 | 2.777007 | 0.7559617
11320 | 2.778419 | 0.7587669
11330 | 2.779831 | 0.7615721
11340 | 2.781243 | 0.7643773
11350 | 2.782655 | 0.7671825
11360 | 2.784067 | 0.7699877
11370 | 2.78548 | 0.7727929
11380 | 2.787246 | 0.7755123
11390 | 2.789325 | 0.7781558
11400 | 2.791405 | 0.7807992
11410 | 2.793484 | 0.7834426
11420 | 2.795564 | 0.786086
11430 | 2.797643 | 0.7887294
11440 | 2.799723 | 0.7913728
11450 | 2.801802 | 0.7940163
11460 | 2.803882 | 0.7966597
11470 | 2.805961 | 0.7993031
11480 | 2.808041 | 0.8019465
11490 | 2.810121 | 0.8045899
11500 | 2.8122 | 0.8072333
11510 | 2.81428 | 0.8098768
11520 | 2.816359 | 0.8125202
11530 | 2.818439 | 0.8151636
11540 | 2.820518 | 0.817807
11550 | 2.822598 | 0.8204504
11560 | 2.824677 | 0.8230938
11570 | 2.826757 | 0.8257373
11580 | 2.828836 | 0.8283807
11590 | 2.830916 | 0.8310241
11600 | 2.832995 | 0.8336675
11610 | 2.835075 | 0.8363109
11620 | 2.837155 | 0.8389543
11630 | 2.839234 | 0.8415978
11640 | 2.841314 | 0.8442412
11650 | 2.843393 | 0.8468846
11660 | 2.845473 | 0.849528
11670 | 2.847552 | 0.8521714
11680 | 2.849632 | 0.8548148
11690 | 2.851711 | 0.8574583
11700 | 2.854003 | 0.8599606
11710 | 2.856712 | 0.8621865
11720 | 2.85942 | 0.8644125
11730 | 2.862128 | 0.8666384
11740 | 2.864836 | 0.8688643
11750 | 2.867545 | 0.8710902
11760 | 2.870253 | 0.8733162
11770 | 2.872961 | 0.8755421
11780 | 2.87567 | 0.877768
11790 | 2.878378 | 0.8799939
11800 | 2.881086 | 0.8822198
11810 | 2.883794 | 0.8844458
11820 | 2.886503 | 0.8866717
11830 | 2.889211 | 0.8888976
11840 | 2.891919 | 0.8911235
11850 | 2.894628 | 0.8933495
11860 | 2.897336 | 0.8955754
11870 | 2.900044 | 0.8978013
11880 | 2.902753 | 0.9000272
11890 | 2.905461 | 0.9022532
11900 | 2.908169 | 0.9044791
11910 | 2.910877 | 0.906705
11920 | 2.913586 | 0.9089309
11930 | 2.916294 | 0.9111568
11940 | 2.919002 | 0.9133828
11950 | 2.921711 | 0.9156087
11960 | 2.924419 | 0.9178346
11970 | 2.927127 | 0.9200605
11980 | 2.929835 | 0.9222865
11990 | 2.932544 | 0.9245124
12000 | 2.935252 | 0.9267383