## Sheet1
xq | Var2 | Var3
300 | 1.448157 | 2.854849
310 | 1.446268 | 2.911745
320 | 1.438186 | 2.973057
330 | 1.430105 | 3.034368
340 | 1.417651 | 3.101041
350 | 1.404905 | 3.168072
360 | 1.390475 | 3.238769
370 | 1.374805 | 3.312167
380 | 1.359135 | 3.385564
390 | 1.342613 | 3.464385
400 | 1.325941 | 3.544156
410 | 1.30927 | 3.623927
420 | 1.293106 | 3.707524
430 | 1.277189 | 3.792989
440 | 1.261273 | 3.878454
450 | 1.245356 | 3.963918
460 | 1.231278 | 4.053701
470 | 1.217371 | 4.143887
480 | 1.203464 | 4.234072
490 | 1.189557 | 4.324257
500 | 1.176788 | 4.415802
510 | 1.16568125 | 4.509334375
520 | 1.154575 | 4.602867
530 | 1.143469 | 4.696399
540 | 1.132362 | 4.789931
550 | 1.121256 | 4.883463
560 | 1.112842 | 4.978862
570 | 1.104741 | 5.074478
580 | 1.09664 | 5.170093
590 | 1.088539 | 5.265709
600 | 1.080438 | 5.361324
610 | 1.072337 | 5.45694
620 | 1.064258 | 5.552563
630 | 1.058996 | 5.649164
640 | 1.053734 | 5.745765
650 | 1.048473 | 5.842367
660 | 1.043211 | 5.938968
670 | 1.037949 | 6.035569
680 | 1.032687 | 6.13217
690 | 1.027425 | 6.228771
700 | 1.022163 | 6.325373
710 | 1.01727 | 6.422008
720 | 1.014442 | 6.518832
730 | 1.011613 | 6.615656
740 | 1.008785 | 6.71248
750 | 1.005956 | 6.809304
760 | 1.003127 | 6.906129
770 | 1.000299 | 7.002953
780 | 0.9974702 | 7.099777
790 | 0.9946416 | 7.196601
800 | 0.991813 | 7.293425
810 | 0.9889844 | 7.390249
820 | 0.9861558 | 7.487074
830 | 0.9840108 | 7.583804
840 | 0.98317 | 7.680354
850 | 0.9823292 | 7.776904
860 | 0.9814884 | 7.873454
870 | 0.9806475 | 7.970004
880 | 0.9798067 | 8.066555
890 | 0.9789659 | 8.163105
900 | 0.978125 | 8.259655
910 | 0.9772842 | 8.356205
920 | 0.9764434 | 8.452755
930 | 0.9756025 | 8.549305
940 | 0.9747617 | 8.645856
950 | 0.9739209 | 8.742406
960 | 0.9730801 | 8.838956
970 | 0.9722392 | 8.935506
980 | 0.9713984 | 9.032056
990 | 0.9705576 | 9.128606
1000 | 0.9710095 | 9.224746
1010 | 0.9717596 | 9.320791
1020 | 0.9725097 | 9.416835
1030 | 0.9732598 | 9.51288
1040 | 0.9740099 | 9.608924
1050 | 0.97476 | 9.704969
1060 | 0.9755101 | 9.801014
1070 | 0.9762602 | 9.897058
1080 | 0.9770103 | 9.993103
1090 | 0.9777604 | 10.08915
1100 | 0.9785105 | 10.18519
1110 | 0.9792606 | 10.28124
1120 | 0.9800107 | 10.37728
1130 | 0.9807608 | 10.47333
1140 | 0.9815109 | 10.56937
1150 | 0.982261 | 10.66542
1160 | 0.9830111 | 10.76146
1170 | 0.9837612 | 10.8575
1180 | 0.9845113 | 10.95355
1190 | 0.9852614 | 11.04959
1200 | 0.9860115 | 11.14564
1210 | 0.9867616 | 11.24168
1220 | 0.9875117 | 11.33773
1230 | 0.9882618 | 11.43377
1240 | 0.9890341 | 11.52981
1250 | 0.9911924 | 11.62528
1260 | 0.9933508 | 11.72074
1270 | 0.9955091 | 11.81621
1280 | 0.9976675 | 11.91168
1290 | 0.9998258 | 12.00715
1300 | 1.001984 | 12.10261
1310 | 1.004142 | 12.19808
1320 | 1.006301 | 12.29355
1330 | 1.008459 | 12.38902
1340 | 1.010617 | 12.48449
1350 | 1.012776 | 12.57995
1360 | 1.014934 | 12.67542
1370 | 1.017092 | 12.77089
1380 | 1.019251 | 12.86636
1390 | 1.021409 | 12.96182
1400 | 1.023568 | 13.05729
1410 | 1.025726 | 13.15276
1420 | 1.027884 | 13.24823
1430 | 1.030043 | 13.3437
1440 | 1.032201 | 13.43916
1450 | 1.034359 | 13.53463
1460 | 1.036518 | 13.6301
1470 | 1.038676 | 13.72557
1480 | 1.040834 | 13.82103
1490 | 1.042993 | 13.9165
1500 | 1.045151 | 14.01197
1510 | 1.047309 | 14.10744
1520 | 1.049468 | 14.2029
1530 | 1.051626 | 14.29837
1540 | 1.053784 | 14.39384
1550 | 1.055943 | 14.48931
1560 | 1.058101 | 14.58478
1570 | 1.060259 | 14.68024
1580 | 1.062418 | 14.77571
1590 | 1.064576 | 14.87118
1600 | 1.066734 | 14.96665
1610 | 1.068893 | 15.06211
1620 | 1.071051 | 15.15758
1630 | 1.073209 | 15.25305
1640 | 1.075368 | 15.34852
1650 | 1.077526 | 15.44399
1660 | 1.080807 | 15.53907
1670 | 1.084599 | 15.63397
1680 | 1.088391 | 15.72888
1690 | 1.092182 | 15.82378
1700 | 1.095974 | 15.91869
1710 | 1.099766 | 16.01359
1720 | 1.103557 | 16.1085
1730 | 1.107349 | 16.2034
1740 | 1.11114 | 16.29831
1750 | 1.114932 | 16.39321
1760 | 1.118724 | 16.48812
1770 | 1.122515 | 16.58302
1780 | 1.126307 | 16.67793
1790 | 1.130098 | 16.77283
1800 | 1.13389 | 16.86774
1810 | 1.137682 | 16.96265
1820 | 1.141473 | 17.05755
1830 | 1.145265 | 17.15246
1840 | 1.149057 | 17.24736
1850 | 1.152848 | 17.34227
1860 | 1.15664 | 17.43717
1870 | 1.160431 | 17.53208
1880 | 1.164223 | 17.62698
1890 | 1.168015 | 17.72189
1900 | 1.171806 | 17.81679
1910 | 1.175598 | 17.9117
1920 | 1.179389 | 18.0066
1930 | 1.183181 | 18.10151
1940 | 1.186973 | 18.19641
1950 | 1.190764 | 18.29132
1960 | 1.194556 | 18.38622
1970 | 1.198348 | 18.48113
1980 | 1.202139 | 18.57604
1990 | 1.205931 | 18.67094
2000 | 1.209722 | 18.76585
2010 | 1.213514 | 18.86075
2020 | 1.217306 | 18.95566
2030 | 1.221097 | 19.05056
2040 | 1.224889 | 19.14547
2050 | 1.22868 | 19.24037
2060 | 1.232472 | 19.33528
2070 | 1.236264 | 19.43018
2080 | 1.240055 | 19.52509
2090 | 1.243847 | 19.61999
2100 | 1.247638 | 19.7149
2110 | 1.25143 | 19.8098
2120 | 1.255222 | 19.90471
2130 | 1.259013 | 19.99961
2140 | 1.262805 | 20.09452
2150 | 1.266597 | 20.18942
2160 | 1.270388 | 20.28433
2170 | 1.27418 | 20.37924
2180 | 1.277971 | 20.47414
2190 | 1.281763 | 20.56905
2200 | 1.285555 | 20.66395
2210 | 1.289346 | 20.75886
2220 | 1.293138 | 20.85376
2230 | 1.296929 | 20.94867
2240 | 1.300721 | 21.04357
2250 | 1.304513 | 21.13848
2260 | 1.308304 | 21.23338
2270 | 1.312096 | 21.32829
2280 | 1.315888 | 21.42319
2290 | 1.319679 | 21.5181
2300 | 1.323471 | 21.613
2310 | 1.327262 | 21.70791
2320 | 1.331054 | 21.80281
2330 | 1.334846 | 21.89772
2340 | 1.338637 | 21.99263
2350 | 1.342429 | 22.08753
2360 | 1.34622 | 22.18244
2370 | 1.350012 | 22.27734
2380 | 1.353804 | 22.37225
2390 | 1.357595 | 22.46715
2400 | 1.361387 | 22.56206
2410 | 1.365179 | 22.65696
2420 | 1.36897 | 22.75187
2430 | 1.372762 | 22.84677
2440 | 1.376553 | 22.94168
2450 | 1.380345 | 23.03658
2460 | 1.384137 | 23.13149
2470 | 1.387928 | 23.22639
2480 | 1.390952 | 23.32113
2490 | 1.370436 | 23.41056
2500 | 1.3499202 | 23.5
2510 | 1.357588 | 23.56471
2520 | 1.365256 | 23.62941
2530 | 1.372924 | 23.69412
2540 | 1.380591 | 23.75882
2550 | 1.388259 | 23.82353
2560 | 1.395927 | 23.88824
2570 | 1.403595 | 23.95294
2580 | 1.411263 | 24.01765
2590 | 1.41893 | 24.08235
2600 | 1.426598 | 24.14706
2610 | 1.434266 | 24.21176
2620 | 1.441934 | 24.27647
2630 | 1.449602 | 24.34118
2640 | 1.457269 | 24.40588
2650 | 1.464937 | 24.47059
2660 | 1.472605 | 24.53529
2670 | 1.4802727 | 24.6
2680 | 1.488407 | 24.66316
2690 | 1.496541 | 24.72632
2700 | 1.504674 | 24.78947
2710 | 1.512808 | 24.85263
2720 | 1.520942 | 24.91579
2730 | 1.529076 | 24.97895
2740 | 1.53721 | 25.04211
2750 | 1.545344 | 25.10526
2760 | 1.553478 | 25.16842
2770 | 1.561612 | 25.23158
2780 | 1.569746 | 25.29474
2790 | 1.57788 | 25.35789
2800 | 1.586014 | 25.42105
2810 | 1.594148 | 25.48421
2820 | 1.602281 | 25.54737
2830 | 1.610415 | 25.61053
2840 | 1.618549 | 25.67368
2850 | 1.626683 | 25.73684
2860 | 1.6348171 | 25.8
2870 | 1.643276 | 25.875
2880 | 1.651736 | 25.95
2890 | 1.660195 | 26.025
2900 | 1.668654 | 26.1
2910 | 1.677113 | 26.175
2920 | 1.685573 | 26.25
2930 | 1.694032 | 26.325
2940 | 1.702491 | 26.4
2950 | 1.71095 | 26.475
2960 | 1.71941 | 26.55
2970 | 1.72786875 | 26.625
2980 | 1.736328 | 26.7
2990 | 1.744787 | 26.775
3000 | 1.753246 | 26.85
3010 | 1.761706 | 26.925
3020 | 1.770165 | 27
3030 | 1.778624 | 27.075
3040 | 1.787083 | 27.15
3050 | 1.795543 | 27.225
3060 | 1.804002 | 27.3
3070 | 1.812461 | 27.375
3080 | 1.8209204 | 27.45
3090 | 1.83043394 | 27.516
3100 | 1.83994748 | 27.582
3110 | 1.84946102 | 27.648
3120 | 1.85897456 | 27.714
3130 | 1.8684881 | 27.78
3140 | 1.87800164 | 27.846
3150 | 1.88751518 | 27.912
3160 | 1.89702872 | 27.978
3170 | 1.90654226 | 28.044
3180 | 1.9160558 | 28.11
3190 | 1.92556934 | 28.176
3200 | 1.93508288 | 28.242
3210 | 1.94459642 | 28.308
3220 | 1.95410996 | 28.374
3230 | 1.9636235 | 28.44
3240 | 1.97313704 | 28.506
3250 | 1.98265058 | 28.572
3260 | 1.99216412 | 28.638
3270 | 2.00167766 | 28.704
3280 | 2.0111912 | 28.77
3290 | 2.02070474 | 28.836
3300 | 2.03021828 | 28.902
3310 | 2.03973182 | 28.968
3320 | 2.04924536 | 29.034
3330 | 2.0587589 | 29.1
3340 | 2.068056 | 29.17097
3350 | 2.077352 | 29.24194
3360 | 2.086649 | 29.3129
3370 | 2.095945 | 29.38387
3380 | 2.105242 | 29.45484
3390 | 2.114539 | 29.52581
3400 | 2.123835 | 29.59677
3410 | 2.133132 | 29.66774
3420 | 2.142428 | 29.73871
3430 | 2.151725 | 29.80968
3440 | 2.161022 | 29.88065
3450 | 2.170318 | 29.95161
3460 | 2.179615 | 30.02258
3470 | 2.188911 | 30.09355
3480 | 2.198208 | 30.16452
3490 | 2.207505 | 30.23548
3500 | 2.216801 | 30.30645
3510 | 2.226098 | 30.37742
3520 | 2.235394 | 30.44839
3530 | 2.244691 | 30.51935
3540 | 2.253988 | 30.59032
3550 | 2.263284 | 30.66129
3560 | 2.272581 | 30.73226
3570 | 2.281877 | 30.80323
3580 | 2.291174 | 30.87419
3590 | 2.300471 | 30.94516
3600 | 2.309767 | 31.01613
3610 | 2.319064 | 31.0871
3620 | 2.32836 | 31.15806
3630 | 2.337657 | 31.22903
3640 | 2.3469537 | 31.3
3650 | 2.356202825 | 31.36389
3660 | 2.36545195 | 31.42778
3670 | 2.374701075 | 31.49167
3680 | 2.3839502 | 31.55556
3690 | 2.393199325 | 31.61944
3700 | 2.40244845 | 31.68333
3710 | 2.411697575 | 31.74722
3720 | 2.4209467 | 31.81111
3730 | 2.430195825 | 31.875
3740 | 2.43944495 | 31.93889
3750 | 2.448694075 | 32.00278
3760 | 2.4579432 | 32.06667
3770 | 2.467192325 | 32.13056
3780 | 2.47644145 | 32.19444
3790 | 2.485690575 | 32.25833
3800 | 2.4949397 | 32.32222
3810 | 2.504188825 | 32.38611
3820 | 2.51343795 | 32.45
3830 | 2.522687075 | 32.51389
3840 | 2.5319362 | 32.57778
3850 | 2.541185325 | 32.64167
3860 | 2.55043445 | 32.70556
3870 | 2.559683575 | 32.76944
3880 | 2.5689327 | 32.83333
3890 | 2.578181825 | 32.89722
3900 | 2.58743095 | 32.96111
3910 | 2.596680075 | 33.025
3920 | 2.6059292 | 33.08889
3930 | 2.615178325 | 33.15278
3940 | 2.62442745 | 33.21667
3950 | 2.633676575 | 33.28056
3960 | 2.6429257 | 33.34444
3970 | 2.652174825 | 33.40833
3980 | 2.66142395 | 33.47222
3990 | 2.670673075 | 33.53611
4000 | 2.6799222 | 33.6
4010 | 2.691588 | 33.66591
4020 | 2.703253 | 33.73182
4030 | 2.714919 | 33.79773
4040 | 2.726584 | 33.86364
4050 | 2.73825 | 33.92955
4060 | 2.749915 | 33.99545
4070 | 2.761581 | 34.06136
4080 | 2.773246 | 34.12727
4090 | 2.784912 | 34.19318
4100 | 2.796578 | 34.25909
4110 | 2.8082431 | 34.325
4120 | 2.819909 | 34.39091
4130 | 2.831574 | 34.45682
4140 | 2.84324 | 34.52273
4150 | 2.854905 | 34.58864
4160 | 2.866571 | 34.65455
4170 | 2.878236 | 34.72045
4180 | 2.889902 | 34.78636
4190 | 2.901567 | 34.85227
4200 | 2.913233 | 34.91818
4210 | 2.924898 | 34.98409
4220 | 2.936564 | 35.05
4230 | 2.94823 | 35.11591
4240 | 2.959895 | 35.18182
4250 | 2.971561 | 35.24773
4260 | 2.983226 | 35.31364
4270 | 2.994892 | 35.37955
4280 | 3.006557 | 35.44545
4290 | 3.018223 | 35.51136
4300 | 3.029888 | 35.57727
4310 | 3.041554 | 35.64318
4320 | 3.053219 | 35.70909
4330 | 3.0648849 | 35.775
4340 | 3.07655 | 35.84091
4350 | 3.088216 | 35.90682
4360 | 3.099882 | 35.97273
4370 | 3.111547 | 36.03864
4380 | 3.123213 | 36.10455
4390 | 3.134878 | 36.17045
4400 | 3.146544 | 36.23636
4410 | 3.158209 | 36.30227
4420 | 3.169875 | 36.36818
4430 | 3.18154 | 36.43409
4440 | 3.1932058 | 36.5
4450 | 3.205864 | 36.5625
4460 | 3.218523 | 36.625
4470 | 3.231182 | 36.6875
4480 | 3.24384 | 36.75
4490 | 3.256499 | 36.8125
4500 | 3.269157 | 36.875
4510 | 3.281816 | 36.9375
4520 | 3.294474 | 37
4530 | 3.307133 | 37.0625
4540 | 3.319792 | 37.125
4550 | 3.33245 | 37.1875
4560 | 3.345109 | 37.25
4570 | 3.357767 | 37.3125
4580 | 3.370425875 | 37.375
4590 | 3.383084 | 37.4375
4600 | 3.395743 | 37.5
4610 | 3.408402 | 37.5625
4620 | 3.42106 | 37.625
4630 | 3.433719 | 37.6875
4640 | 3.446377 | 37.75
4650 | 3.459036 | 37.8125
4660 | 3.471694 | 37.875
4670 | 3.484353 | 37.9375
4680 | 3.497012 | 38
4690 | 3.50967 | 38.0625
4700 | 3.522329 | 38.125
4710 | 3.534987 | 38.1875
4720 | 3.54764595 | 38.25
4730 | 3.560305 | 38.3125
4740 | 3.572963 | 38.375
4750 | 3.585622 | 38.4375
4760 | 3.59828 | 38.5
4770 | 3.610939 | 38.5625
4780 | 3.623597 | 38.625
4790 | 3.636256 | 38.6875
4800 | 3.648915 | 38.75
4810 | 3.661573 | 38.8125
4820 | 3.674232 | 38.875
4830 | 3.68689 | 38.9375
4840 | 3.699549 | 39
4850 | 3.712207 | 39.0625
4860 | 3.724866025 | 39.125
4870 | 3.737525 | 39.1875
4880 | 3.750183 | 39.25
4890 | 3.762842 | 39.3125
4900 | 3.7755 | 39.375
4910 | 3.788159 | 39.4375
4920 | 3.800817 | 39.5
4930 | 3.813476 | 39.5625
4940 | 3.826135 | 39.625
4950 | 3.838793 | 39.6875
4960 | 3.851452 | 39.75
4970 | 3.86411 | 39.8125
4980 | 3.876769 | 39.875
4990 | 3.889428 | 39.9375
5000 | 3.9020861 | 40
5010 | 3.916153 | 40.06338
5020 | 3.93022 | 40.12676
5030 | 3.944287 | 40.19014
5040 | 3.958354 | 40.25352
5050 | 3.972421 | 40.3169
5060 | 3.986488 | 40.38028
5070 | 4.000555 | 40.44366
5080 | 4.014622 | 40.50704
5090 | 4.028688 | 40.57042
5100 | 4.042755 | 40.6338
5110 | 4.056822 | 40.69718
5120 | 4.070889 | 40.76056
5130 | 4.084956 | 40.82394
5140 | 4.099023 | 40.88732
5150 | 4.11309 | 40.9507
5160 | 4.127157 | 41.01408
5170 | 4.141224 | 41.07746
5180 | 4.155291 | 41.14085
5190 | 4.169358 | 41.20423
5200 | 4.183425 | 41.26761
5210 | 4.197492 | 41.33099
5220 | 4.211559 | 41.39437
5230 | 4.225626 | 41.45775
5240 | 4.239692 | 41.52113
5250 | 4.253759 | 41.58451
5260 | 4.267826 | 41.64789
5270 | 4.281893 | 41.71127
5280 | 4.29596 | 41.77465
5290 | 4.310027 | 41.83803
5300 | 4.324094 | 41.90141
5310 | 4.338161 | 41.96479
5320 | 4.352228 | 42.02817
5330 | 4.366295 | 42.09155
5340 | 4.380362 | 42.15493
5350 | 4.394429 | 42.21831
5360 | 4.408496 | 42.28169
5370 | 4.422563 | 42.34507
5380 | 4.436629 | 42.40845
5390 | 4.450696 | 42.47183
5400 | 4.464763 | 42.53521
5410 | 4.47883 | 42.59859
5420 | 4.492897 | 42.66197
5430 | 4.506964 | 42.72535
5440 | 4.521031 | 42.78873
5450 | 4.535098 | 42.85211
5460 | 4.549165 | 42.91549
5470 | 4.563232 | 42.97887
5480 | 4.577299 | 43.04225
5490 | 4.591366 | 43.10563
5500 | 4.605433 | 43.16901
5510 | 4.6195 | 43.23239
5520 | 4.633567 | 43.29577
5530 | 4.647633 | 43.35915
5540 | 4.6617 | 43.42254
5550 | 4.675767 | 43.48592
5560 | 4.689834 | 43.5493
5570 | 4.703901 | 43.61268
5580 | 4.717968 | 43.67606
5590 | 4.732035 | 43.73944
5600 | 4.746102 | 43.80282
5610 | 4.760169 | 43.8662
5620 | 4.774236 | 43.92958
5630 | 4.788303 | 43.99296
5640 | 4.80237 | 44.05634
5650 | 4.816437 | 44.11972
5660 | 4.830504 | 44.1831
5670 | 4.84457 | 44.24648
5680 | 4.858637 | 44.30986
5690 | 4.872704 | 44.37324
5700 | 4.886771 | 44.43662
5710 | 4.9008382 | 44.5
5720 | 4.916582 | 44.55729
5730 | 4.932326 | 44.61458
5740 | 4.94807 | 44.671875
5750 | 4.963814 | 44.72917
5760 | 4.979558 | 44.78646
5770 | 4.995302 | 44.84375
5780 | 5.011046 | 44.90104
5790 | 5.026790175 | 44.95833
5800 | 5.042534 | 45.015625
5810 | 5.058278 | 45.07292
5820 | 5.074022 | 45.13021
5830 | 5.089766 | 45.1875
5840 | 5.10551 | 45.24479
5850 | 5.121254 | 45.30208
5860 | 5.136998 | 45.359375
5870 | 5.15274215 | 45.41667
5880 | 5.168486 | 45.47396
5890 | 5.18423 | 45.53125
5900 | 5.199974 | 45.58854
5910 | 5.215718 | 45.64583
5920 | 5.231462 | 45.703125
5930 | 5.247206 | 45.76042
5940 | 5.26295 | 45.81771
5950 | 5.278694125 | 45.875
5960 | 5.294438 | 45.93229
5970 | 5.310182 | 45.98958
5980 | 5.325926 | 46.046875
5990 | 5.34167 | 46.10417
6000 | 5.357414 | 46.16146
6010 | 5.373158 | 46.21875
6020 | 5.388902 | 46.27604
6030 | 5.4046461 | 46.33333
6040 | 5.42039 | 46.390625
6050 | 5.436134 | 46.44792
6060 | 5.451878 | 46.50521
6070 | 5.467622 | 46.5625
6080 | 5.483366 | 46.61979
6090 | 5.49911 | 46.67708
6100 | 5.514854 | 46.734375
6110 | 5.530598075 | 46.79167
6120 | 5.546342 | 46.84896
6130 | 5.562086 | 46.90625
6140 | 5.57783 | 46.96354
6150 | 5.593574 | 47.02083
6160 | 5.609318 | 47.078125
6170 | 5.625062 | 47.13542
6180 | 5.640806 | 47.19271
6190 | 5.65655005 | 47.25
6200 | 5.672294 | 47.30729
6210 | 5.688038 | 47.36458
6220 | 5.703782 | 47.421875
6230 | 5.719526 | 47.47917
6240 | 5.73527 | 47.53646
6250 | 5.751014 | 47.59375
6260 | 5.766758 | 47.65104
6270 | 5.782502025 | 47.70833
6280 | 5.798246 | 47.765625
6290 | 5.81399 | 47.82292
6300 | 5.829734 | 47.88021
6310 | 5.845478 | 47.9375
6320 | 5.861222 | 47.99479
6330 | 5.876966 | 48.05208
6340 | 5.89271 | 48.109375
6350 | 5.908454 | 48.16667
6360 | 5.924198 | 48.22396
6370 | 5.939942 | 48.28125
6380 | 5.955686 | 48.33854
6390 | 5.97143 | 48.39583
6400 | 5.987174 | 48.453125
6410 | 6.002918 | 48.51042
6420 | 6.018662 | 48.56771
6430 | 6.034405975 | 48.625
6440 | 6.05015 | 48.68229
6450 | 6.065894 | 48.73958
6460 | 6.081638 | 48.796875
6470 | 6.097382 | 48.85417
6480 | 6.113126 | 48.91146
6490 | 6.12887 | 48.96875
6500 | 6.144614 | 49.02604
6510 | 6.16035795 | 49.08333
6520 | 6.176102 | 49.140625
6530 | 6.191846 | 49.19792
6540 | 6.20759 | 49.25521
6550 | 6.223334 | 49.3125
6560 | 6.239078 | 49.36979
6570 | 6.254822 | 49.42708
6580 | 6.270566 | 49.484375
6590 | 6.286309925 | 49.54167
6600 | 6.302054 | 49.59896
6610 | 6.317798 | 49.65625
6620 | 6.333542 | 49.71354
6630 | 6.349286 | 49.77083
6640 | 6.36503 | 49.828125
6650 | 6.380774 | 49.88542
6660 | 6.396518 | 49.94271
6670 | 6.4122619 | 50
6680 | 6.429983 | 50.05263
6690 | 6.447703 | 50.10526
6700 | 6.465424 | 50.15789
6710 | 6.483145 | 50.21053
6720 | 6.500865 | 50.26316
6730 | 6.518586 | 50.31579
6740 | 6.536306 | 50.36842
6750 | 6.554027 | 50.42105
6760 | 6.571748 | 50.47368
6770 | 6.589468 | 50.52632
6780 | 6.607189 | 50.57895
6790 | 6.62491 | 50.63158
6800 | 6.64263 | 50.68421
6810 | 6.660351 | 50.73684
6820 | 6.678072 | 50.78947
6830 | 6.695792 | 50.84211
6840 | 6.713513 | 50.89474
6850 | 6.731234 | 50.94737
6860 | 6.748954 | 51
6870 | 6.766675 | 51.05263
6880 | 6.784396 | 51.10526
6890 | 6.802116 | 51.15789
6900 | 6.819837 | 51.21053
6910 | 6.837558 | 51.26316
6920 | 6.855278 | 51.31579
6930 | 6.872999 | 51.36842
6940 | 6.890719 | 51.42105
6950 | 6.90844 | 51.47368
6960 | 6.926161 | 51.52632
6970 | 6.943881 | 51.57895
6980 | 6.961602 | 51.63158
6990 | 6.979323 | 51.68421
7000 | 6.997043 | 51.73684
7010 | 7.014764 | 51.78947
7020 | 7.032485 | 51.84211
7030 | 7.050205 | 51.89474
7040 | 7.067926 | 51.94737
7050 | 7.085647 | 52
7060 | 7.103367 | 52.05263
7070 | 7.121088 | 52.10526
7080 | 7.138809 | 52.15789
7090 | 7.156529 | 52.21053
7100 | 7.17425 | 52.26316
7110 | 7.191971 | 52.31579
7120 | 7.209691 | 52.36842
7130 | 7.227412 | 52.42105
7140 | 7.245133 | 52.47368
7150 | 7.262853 | 52.52632
7160 | 7.280574 | 52.57895
7170 | 7.298294 | 52.63158
7180 | 7.316015 | 52.68421
7190 | 7.333736 | 52.73684
7200 | 7.351456 | 52.78947
7210 | 7.369177 | 52.84211
7220 | 7.386898 | 52.89474
7230 | 7.404618 | 52.94737
7240 | 7.422339 | 53
7250 | 7.44006 | 53.05263
7260 | 7.45778 | 53.10526
7270 | 7.475501 | 53.15789
7280 | 7.493222 | 53.21053
7290 | 7.510942 | 53.26316
7300 | 7.528663 | 53.31579
7310 | 7.546384 | 53.36842
7320 | 7.564104 | 53.42105
7330 | 7.581825 | 53.47368
7340 | 7.599546 | 53.52632
7350 | 7.617266 | 53.57895
7360 | 7.634987 | 53.63158
7370 | 7.652707 | 53.68421
7380 | 7.670428 | 53.73684
7390 | 7.688149 | 53.78947
7400 | 7.705869 | 53.84211
7410 | 7.72359 | 53.89474
7420 | 7.741311 | 53.94737
7430 | 7.759031 | 54
7440 | 7.776752 | 54.05263
7450 | 7.794473 | 54.10526
7460 | 7.812193 | 54.15789
7470 | 7.829914 | 54.21053
7480 | 7.847635 | 54.26316
7490 | 7.865355 | 54.31579
7500 | 7.883076 | 54.36842
7510 | 7.900797 | 54.42105
7520 | 7.918517 | 54.47368
7530 | 7.936238 | 54.52632
7540 | 7.953959 | 54.57895
7550 | 7.971679 | 54.63158
7560 | 7.9894 | 54.68421
7570 | 8.007121 | 54.73684
7580 | 8.024841 | 54.78947
7590 | 8.042562 | 54.84211
7600 | 8.060282 | 54.89474
7610 | 8.078003 | 54.94737
7620 | 8.095724 | 55
7630 | 8.113444 | 55.05263
7640 | 8.131165 | 55.10526
7650 | 8.148886 | 55.15789
7660 | 8.166606 | 55.21053
7670 | 8.184327 | 55.26316
7680 | 8.202048 | 55.31579
7690 | 8.219768 | 55.36842
7700 | 8.237489 | 55.42105
7710 | 8.25521 | 55.47368
7720 | 8.27293 | 55.52632
7730 | 8.290651 | 55.57895
7740 | 8.308372 | 55.63158
7750 | 8.326092 | 55.68421
7760 | 8.343813 | 55.73684
7770 | 8.361534 | 55.78947
7780 | 8.379254 | 55.84211
7790 | 8.396975 | 55.89474
7800 | 8.414695 | 55.94737
7810 | 8.432416 | 56
7820 | 8.450137 | 56.05263
7830 | 8.467857 | 56.10526
7840 | 8.485578 | 56.15789
7850 | 8.503299 | 56.21053
7860 | 8.521019 | 56.26316
7870 | 8.53874 | 56.31579
7880 | 8.556461 | 56.36842
7890 | 8.574181 | 56.42105
7900 | 8.591902 | 56.47368
7910 | 8.609623 | 56.52632
7920 | 8.627343 | 56.57895
7930 | 8.645064 | 56.63158
7940 | 8.662785 | 56.68421
7950 | 8.680505 | 56.73684
7960 | 8.698226 | 56.78947
7970 | 8.715947 | 56.84211
7980 | 8.733667 | 56.89474
7990 | 8.751388 | 56.94737
8000 | 8.7691085 | 57
8010 | 8.78992 | 57.05
8020 | 8.810732485 | 57.1
8030 | 8.831544 | 57.15
8040 | 8.85235647 | 57.2
8050 | 8.873168 | 57.25
8060 | 8.893980455 | 57.3
8070 | 8.914792 | 57.35
8080 | 8.93560444 | 57.4
8090 | 8.956416 | 57.45
8100 | 8.977228425 | 57.5
8110 | 8.99804 | 57.55
8120 | 9.01885241 | 57.6
8130 | 9.039664 | 57.65
8140 | 9.060476395 | 57.7
8150 | 9.081288 | 57.75
8160 | 9.10210038 | 57.8
8170 | 9.122912 | 57.85
8180 | 9.143724365 | 57.9
8190 | 9.164536 | 57.95
8200 | 9.18534835 | 58
8210 | 9.20616 | 58.05
8220 | 9.226972335 | 58.1
8230 | 9.247784 | 58.15
8240 | 9.26859632 | 58.2
8250 | 9.289408 | 58.25
8260 | 9.310220305 | 58.3
8270 | 9.331032 | 58.35
8280 | 9.35184429 | 58.4
8290 | 9.372656 | 58.45
8300 | 9.393468275 | 58.5
8310 | 9.41428 | 58.55
8320 | 9.43509226 | 58.6
8330 | 9.455904 | 58.65
8340 | 9.476716245 | 58.7
8350 | 9.497528 | 58.75
8360 | 9.51834023 | 58.8
8370 | 9.539152 | 58.85
8380 | 9.559964215 | 58.9
8390 | 9.580776 | 58.95
8400 | 9.6015882 | 59
8410 | 9.6224 | 59.05
8420 | 9.643212185 | 59.1
8430 | 9.664024 | 59.15
8440 | 9.68483617 | 59.2
8450 | 9.705648 | 59.25
8460 | 9.726460155 | 59.3
8470 | 9.747272 | 59.35
8480 | 9.76808414 | 59.4
8490 | 9.788896 | 59.45
8500 | 9.809708125 | 59.5
8510 | 9.83052 | 59.55
8520 | 9.85133211 | 59.6
8530 | 9.872144 | 59.65
8540 | 9.892956095 | 59.7
8550 | 9.913768 | 59.75
8560 | 9.93458008 | 59.8
8570 | 9.955392 | 59.85
8580 | 9.976204065 | 59.9
8590 | 9.997016 | 59.95
8600 | 10.01782805 | 60
8610 | 10.03864 | 60.05
8620 | 10.05945 | 60.1
8630 | 10.08026 | 60.15
8640 | 10.10107602 | 60.2
8650 | 10.12189 | 60.25
8660 | 10.1427 | 60.3
8670 | 10.16351 | 60.35
8680 | 10.18432399 | 60.4
8690 | 10.20514 | 60.45
8700 | 10.22595 | 60.5
8710 | 10.24676 | 60.55
8720 | 10.26757196 | 60.6
8730 | 10.28838 | 60.65
8740 | 10.3092 | 60.7
8750 | 10.33001 | 60.75
8760 | 10.35081993 | 60.8
8770 | 10.37163 | 60.85
8780 | 10.39244 | 60.9
8790 | 10.41326 | 60.95
8800 | 10.4340679 | 61
8810 | 10.45488 | 61.05
8820 | 10.47569 | 61.1
8830 | 10.4965 | 61.15
8840 | 10.51731587 | 61.2
8850 | 10.53813 | 61.25
8860 | 10.55894 | 61.3
8870 | 10.57975 | 61.35
8880 | 10.60056384 | 61.4
8890 | 10.62138 | 61.45
8900 | 10.64219 | 61.5
8910 | 10.663 | 61.55
8920 | 10.68381181 | 61.6
8930 | 10.70462 | 61.65
8940 | 10.72544 | 61.7
8950 | 10.74625 | 61.75
8960 | 10.76705978 | 61.8
8970 | 10.78787 | 61.85
8980 | 10.80868 | 61.9
8990 | 10.8295 | 61.95
9000 | 10.85030775 | 62
9010 | 10.87112 | 62.05
9020 | 10.89193 | 62.1
9030 | 10.91274 | 62.15
9040 | 10.93355572 | 62.2
9050 | 10.95437 | 62.25
9060 | 10.97518 | 62.3
9070 | 10.99599 | 62.35
9080 | 11.01680369 | 62.4
9090 | 11.03762 | 62.45
9100 | 11.05843 | 62.5
9110 | 11.07924 | 62.55
9120 | 11.10005166 | 62.6
9130 | 11.12086 | 62.65
9140 | 11.14168 | 62.7
9150 | 11.16249 | 62.75
9160 | 11.18329963 | 62.8
9170 | 11.20411 | 62.85
9180 | 11.22492 | 62.9
9190 | 11.24574 | 62.95
9200 | 11.2665476 | 63
9210 | 11.28736 | 63.05
9220 | 11.30817 | 63.1
9230 | 11.32898 | 63.15
9240 | 11.34979557 | 63.2
9250 | 11.37061 | 63.25
9260 | 11.39142 | 63.3
9270 | 11.41223 | 63.35
9280 | 11.43304354 | 63.4
9290 | 11.45386 | 63.45
9300 | 11.47467 | 63.5
9310 | 11.49548 | 63.55
9320 | 11.51629151 | 63.6
9330 | 11.5371 | 63.65
9340 | 11.55792 | 63.7
9350 | 11.57873 | 63.75
9360 | 11.59953948 | 63.8
9370 | 11.62035 | 63.85
9380 | 11.64116 | 63.9
9390 | 11.66198 | 63.95
9400 | 11.68278745 | 64
9410 | 11.7036 | 64.05
9420 | 11.72441 | 64.1
9430 | 11.74522 | 64.15
9440 | 11.76603542 | 64.2
9450 | 11.78685 | 64.25
9460 | 11.80766 | 64.3
9470 | 11.82847 | 64.35
9480 | 11.84928339 | 64.4
9490 | 11.8701 | 64.45
9500 | 11.89091 | 64.5
9510 | 11.91172 | 64.55
9520 | 11.93253136 | 64.6
9530 | 11.95334 | 64.65
9540 | 11.97416 | 64.7
9550 | 11.99497 | 64.75
9560 | 12.01577933 | 64.8
9570 | 12.03659 | 64.85
9580 | 12.0574 | 64.9
9590 | 12.07822 | 64.95
9600 | 12.0990273 | 65
9610 | 12.11984 | 65.05
9620 | 12.14065 | 65.1
9630 | 12.16146 | 65.15
9640 | 12.18227527 | 65.2
9650 | 12.20309 | 65.25
9660 | 12.2239 | 65.3
9670 | 12.24471 | 65.35
9680 | 12.26552324 | 65.4
9690 | 12.28634 | 65.45
9700 | 12.30715 | 65.5
9710 | 12.32796 | 65.55
9720 | 12.34877121 | 65.6
9730 | 12.36958 | 65.65
9740 | 12.3904 | 65.7
9750 | 12.41121 | 65.75
9760 | 12.43201918 | 65.8
9770 | 12.45283 | 65.85
9780 | 12.47364 | 65.9
9790 | 12.49446 | 65.95
9800 | 12.51526715 | 66
9810 | 12.53608 | 66.05
9820 | 12.55689 | 66.1
9830 | 12.5777 | 66.15
9840 | 12.59851512 | 66.2
9850 | 12.61933 | 66.25
9860 | 12.64014 | 66.3
9870 | 12.66095 | 66.35
9880 | 12.68176309 | 66.4
9890 | 12.70258 | 66.45
9900 | 12.72339 | 66.5
9910 | 12.7442 | 66.55
9920 | 12.76501106 | 66.6
9930 | 12.78582 | 66.65
9940 | 12.80664 | 66.7
9950 | 12.82745 | 66.75
9960 | 12.84825903 | 66.8
9970 | 12.86907 | 66.85
9980 | 12.88988 | 66.9
9990 | 12.9107 | 66.95
10000 | 12.931507 | 67
10010 | 12.9559093 | 67.04545
10020 | 12.9803116 | 67.09091
10030 | 13.0047139 | 67.13636
10040 | 13.0291162 | 67.18182
10050 | 13.0535185 | 67.22727
10060 | 13.0779208 | 67.27273
10070 | 13.1023231 | 67.31818
10080 | 13.1267254 | 67.36364
10090 | 13.1511277 | 67.40909
10100 | 13.17553 | 67.45455
10110 | 13.1999323 | 67.5
10120 | 13.2243346 | 67.54545
10130 | 13.2487369 | 67.59091
10140 | 13.2731392 | 67.63636
10150 | 13.2975415 | 67.68182
10160 | 13.3219438 | 67.72727
10170 | 13.3463461 | 67.77273
10180 | 13.3707484 | 67.81818
10190 | 13.3951507 | 67.86364
10200 | 13.419553 | 67.90909
10210 | 13.4439553 | 67.95455
10220 | 13.4683576 | 68
10230 | 13.4927599 | 68.04545
10240 | 13.5171622 | 68.09091
10250 | 13.5415645 | 68.13636
10260 | 13.5659668 | 68.18182
10270 | 13.5903691 | 68.22727
10280 | 13.6147714 | 68.27273
10290 | 13.6391737 | 68.31818
10300 | 13.663576 | 68.36364
10310 | 13.6879783 | 68.40909
10320 | 13.7123806 | 68.45455
10330 | 13.7367829 | 68.5
10340 | 13.7611852 | 68.54545
10350 | 13.7855875 | 68.59091
10360 | 13.8099898 | 68.63636
10370 | 13.8343921 | 68.68182
10380 | 13.8587944 | 68.72727
10390 | 13.8831967 | 68.77273
10400 | 13.907599 | 68.81818
10410 | 13.9320013 | 68.86364
10420 | 13.9564036 | 68.90909
10430 | 13.9808059 | 68.95455
10440 | 14.0052082 | 69
10450 | 14.0296105 | 69.04545
10460 | 14.0540128 | 69.09091
10470 | 14.0784151 | 69.13636
10480 | 14.1028174 | 69.18182
10490 | 14.1272197 | 69.22727
10500 | 14.151622 | 69.27273
10510 | 14.1760243 | 69.31818
10520 | 14.2004266 | 69.36364
10530 | 14.2248289 | 69.40909
10540 | 14.2492312 | 69.45455
10550 | 14.2736335 | 69.5
10560 | 14.2980358 | 69.54545
10570 | 14.3224381 | 69.59091
10580 | 14.3468404 | 69.63636
10590 | 14.3712427 | 69.68182
10600 | 14.395645 | 69.72727
10610 | 14.4200473 | 69.77273
10620 | 14.4444496 | 69.81818
10630 | 14.4688519 | 69.86364
10640 | 14.4932542 | 69.90909
10650 | 14.5176565 | 69.95455
10660 | 14.5420588 | 70
10670 | 14.5664611 | 70.04545
10680 | 14.5908634 | 70.09091
10690 | 14.6152657 | 70.13636
10700 | 14.639668 | 70.18182
10710 | 14.6640703 | 70.22727
10720 | 14.6884726 | 70.27273
10730 | 14.7128749 | 70.31818
10740 | 14.7372772 | 70.36364
10750 | 14.7616795 | 70.40909
10760 | 14.7860818 | 70.45455
10770 | 14.8104841 | 70.5
10780 | 14.8348864 | 70.54545
10790 | 14.8592887 | 70.59091
10800 | 14.883691 | 70.63636
10810 | 14.9080933 | 70.68182
10820 | 14.9324956 | 70.72727
10830 | 14.9568979 | 70.77273
10840 | 14.9813002 | 70.81818
10850 | 15.0057025 | 70.86364
10860 | 15.0301048 | 70.90909
10870 | 15.0545071 | 70.95455
10880 | 15.0789094 | 71
10890 | 15.1033117 | 71.04545
10900 | 15.127714 | 71.09091
10910 | 15.1521163 | 71.13636
10920 | 15.1765186 | 71.18182
10930 | 15.2009209 | 71.22727
10940 | 15.2253232 | 71.27273
10950 | 15.2497255 | 71.31818
10960 | 15.2741278 | 71.36364
10970 | 15.2985301 | 71.40909
10980 | 15.3229324 | 71.45455
10990 | 15.3473347 | 71.5
11000 | 15.371737 | 71.54545
11010 | 15.3961393 | 71.59091
11020 | 15.4205416 | 71.63636
11030 | 15.4449439 | 71.68182
11040 | 15.4693462 | 71.72727
11050 | 15.4937485 | 71.77273
11060 | 15.5181508 | 71.81818
11070 | 15.5425531 | 71.86364
11080 | 15.5669554 | 71.90909
11090 | 15.5913577 | 71.95455
11100 | 15.61576 | 72
11110 | 15.64035 | 72.03571
11120 | 15.66495 | 72.07143
11130 | 15.68954 | 72.10714
11140 | 15.71413 | 72.14286
11150 | 15.73872 | 72.17857
11160 | 15.76332 | 72.21429
11170 | 15.78791015 | 72.25
11180 | 15.8125 | 72.28571
11190 | 15.8371 | 72.32143
11200 | 15.86169 | 72.35714
11210 | 15.88628 | 72.39286
11220 | 15.91087 | 72.42857
11230 | 15.93547 | 72.46429
11240 | 15.9600603 | 72.5
11250 | 15.98465 | 72.53571
11260 | 16.00925 | 72.57143
11270 | 16.03384 | 72.60714
11280 | 16.05843 | 72.64286
11290 | 16.08302 | 72.67857
11300 | 16.10762 | 72.71429
11310 | 16.13221045 | 72.75
11320 | 16.1568 | 72.78571
11330 | 16.1814 | 72.82143
11340 | 16.20599 | 72.85714
11350 | 16.23058 | 72.89286
11360 | 16.25517 | 72.92857
11370 | 16.27977 | 72.96429
11380 | 16.3043606 | 73
11390 | 16.32895 | 73.03571
11400 | 16.35355 | 73.07143
11410 | 16.37814 | 73.10714
11420 | 16.40273 | 73.14286
11430 | 16.42732 | 73.17857
11440 | 16.45192 | 73.21429
11450 | 16.47651075 | 73.25
11460 | 16.5011 | 73.28571
11470 | 16.5257 | 73.32143
11480 | 16.55029 | 73.35714
11490 | 16.57488 | 73.39286
11500 | 16.59948 | 73.42857
11510 | 16.62407 | 73.46429
11520 | 16.6486609 | 73.5
11530 | 16.67325 | 73.53571
11540 | 16.69785 | 73.57143
11550 | 16.72244 | 73.60714
11560 | 16.74703 | 73.64286
11570 | 16.77163 | 73.67857
11580 | 16.79622 | 73.71429
11590 | 16.82081105 | 73.75
11600 | 16.8454 | 73.78571
11610 | 16.87 | 73.82143
11620 | 16.89459 | 73.85714
11630 | 16.91918 | 73.89286
11640 | 16.94378 | 73.92857
11650 | 16.96837 | 73.96429
11660 | 16.9929612 | 74
11670 | 17.01755 | 74.03571
11680 | 17.04215 | 74.07143
11690 | 17.06674 | 74.10714
11700 | 17.09133 | 74.14286
11710 | 17.11593 | 74.17857
11720 | 17.14052 | 74.21429
11730 | 17.16511135 | 74.25
11740 | 17.1897 | 74.28571
11750 | 17.2143 | 74.32143
11760 | 17.23889 | 74.35714
11770 | 17.26348 | 74.39286
11780 | 17.28808 | 74.42857
11790 | 17.31267 | 74.46429
11800 | 17.3372615 | 74.5
11810 | 17.36185 | 74.53571
11820 | 17.38645 | 74.57143
11830 | 17.41104 | 74.60714
11840 | 17.43563 | 74.64286
11850 | 17.46023 | 74.67857
11860 | 17.48482 | 74.71429
11870 | 17.50941165 | 74.75
11880 | 17.534 | 74.78571
11890 | 17.5586 | 74.82143
11900 | 17.58319 | 74.85714
11910 | 17.60778 | 74.89286
11920 | 17.63238 | 74.92857
11930 | 17.65697 | 74.96429
11940 | 17.6815618 | 75
11950 | 17.70615 | 75.03571
11960 | 17.73075 | 75.07143
11970 | 17.75534 | 75.10714
11980 | 17.77993 | 75.14286
11990 | 17.80453 | 75.17857
12000 | 17.82912 | 75.21429