## Sheet1
xq | Var2 | Var3
300 | 2.47734 | 0.003359197
310 | 2.420685 | 0.000972041
320 | 2.377658 | 0.0003019008
330 | 2.343399 | 9.916761e-05
340 | 2.315327 | 3.501731e-05
350 | 2.2918 | 1.318172e-05
360 | 2.271681 | 5.220196e-06
370 | 2.254284 | 2.171558e-06
380 | 2.239098 | 9.57237e-07
390 | 2.225673 | 4.352387e-07
400 | 2.21373 | 2.045046e-07
410 | 2.203066 | 1.01447e-07
420 | 2.193474 | 5.19199e-08
430 | 2.184796 | 2.736959e-08
440 | 2.176909 | 1.489158e-08
450 | 2.169714 | 8.296225e-09
460 | 2.163123 | 4.739489e-09
470 | 2.157072 | 2.783318e-09
480 | 2.151507 | 1.672572e-09
490 | 2.146361 | 1.026465e-09
500 | 2.141588 | 6.350702e-10
510 | 2.137147 | 3.96654e-10
520 | 2.133029 | 2.525979e-10
530 | 2.129182 | 1.604096e-10
540 | 2.125574 | 9.972458e-11
550 | 2.122215 | 6.199549e-11
560 | 2.11905 | 3.565521e-11
570 | 2.116082 | 1.797122e-11
580 | 2.113284 | 5.554486e-12
590 | 2.110648 | 1.407371e-13
600 | 2.108156 | 5.474862e-249
610 | 2.105806 | 1.712182e-242
620 | 2.103571 | 8.16669e-233
630 | 2.101465 | 1.04483e-225
640 | 2.099458 | 4.946821e-220
650 | 2.097551 | 1.872022e-210
660 | 2.095742 | 7.513388e-205
670 | 2.094014 | 1.021805e-199
680 | 2.092365 | 1.330691e-191
690 | 2.090798 | 4.36011e-186
700 | 2.089299 | 2.277965e-181
710 | 2.087862 | 7.295246e-177
720 | 2.086485 | 1.647598e-172
730 | 2.085173 | 5.128164e-165
740 | 2.083913 | 8.937743e-161
750 | 2.082702 | 9.392798e-157
760 | 2.081539 | 7.07429e-153
770 | 2.08042 | 4.072288e-149
780 | 2.079344 | 1.834756e-145
790 | 2.078309 | 9.595524e-140
800 | 2.077312 | 5.554334e-136
810 | 2.076352 | 1.566988e-132
820 | 2.075424 | 3.116629e-129
830 | 2.074529 | 4.786181e-126
840 | 2.073663 | 5.844825e-123
850 | 2.072826 | 5.851814e-120
860 | 2.072016 | 4.784539e-117
870 | 2.071232 | 3.264707e-114
880 | 2.070473 | 1.853728e-111
890 | 2.069737 | 8.810486e-109
900 | 2.069022 | 3.509058e-106
910 | 2.068329 | 1.165428e-103
920 | 2.067655 | 3.196796e-101
930 | 2.067001 | 7.141566e-99
940 | 2.066364 | 1.218076e-96
950 | 2.065745 | 1.322096e-94
960 | 2.065142 | 1.617425e-93
970 | 2.064556 | 2.747763e-91
980 | 2.063985 | 4.02769e-89
990 | 2.063428 | 5.062523e-87
1000 | 2.062885 | 5.395861e-85
1010 | 2.062354 | 4.724316e-83
1020 | 2.061835 | 3.179012e-81
1030 | 2.061328 | 1.240285e-79
1040 | 2.060832 | 1.07088e-78
1050 | 2.06035 | 7.374731e-77
1060 | 2.059876 | 4.291714e-75
1070 | 2.059413 | 2.029456e-73
1080 | 2.058958 | 6.83269e-72
1090 | 2.058511 | 5.831696e-71
1100 | 2.058076 | 1.349997e-69
1110 | 2.057649 | 5.048569e-68
1120 | 2.057229 | 1.489039e-66
1130 | 2.056816 | 2.694469e-65
1140 | 2.05641 | 1.472816e-64
1150 | 2.056014 | 4.174808e-63
1160 | 2.055623 | 9.431722e-62
1170 | 2.055238 | 1.345725e-60
1180 | 2.054859 | 6.305044e-60
1190 | 2.054487 | 1.337607e-58
1200 | 2.054121 | 2.177905e-57
1210 | 2.053759 | 1.748577e-56
1220 | 2.053404 | 1.135001e-55
1230 | 2.053054 | 1.735254e-54
1240 | 2.052708 | 1.767922e-53
1250 | 2.052366 | 6.449486e-53
1260 | 2.05203 | 8.802222e-52
1270 | 2.051698 | 8.635481e-51
1280 | 2.051369 | 2.555698e-50
1290 | 2.051045 | 3.037075e-49
1300 | 2.050725 | 2.652929e-48
1310 | 2.050407 | 7.243596e-48
1320 | 2.050095 | 7.423726e-47
1330 | 2.049785 | 5.531355e-46
1340 | 2.049478 | 1.510139e-45
1350 | 2.049175 | 1.335863e-44
1360 | 2.048874 | 8.376817e-44
1370 | 2.048576 | 2.5035e-43
1380 | 2.048282 | 2.159844e-42
1390 | 2.047989 | 1.266091e-41
1400 | 2.047699 | 5.280404e-41
1410 | 2.047412 | 6.009068e-40
1420 | 2.047126 | 1.475138e-39
1430 | 2.046843 | 2.272256e-38
1440 | 2.046562 | 2.164826e-37
1450 | 2.046284 | 7.459296875e-37
1460 | 2.046007 | 9.132706e-36
1470 | 2.045731 | 2.130264e-35
1480 | 2.045459 | 2.747039e-34
1490 | 2.045187 | 1.871308e-33
1500 | 2.044917 | 6.751679e-33
1510 | 2.044648 | 5.716282e-32
1520 | 2.044381 | 1.42203e-31
1530 | 2.044116 | 1.269428e-30
1540 | 2.043851 | 3.778754e-30
1550 | 2.043588 | 2.329054e-29
1560 | 2.043326 | 1.100979e-28
1570 | 2.043065 | 3.682465e-28
1580 | 2.042806 | 2.003826e-27
1590 | 2.042547 | 5.143628e-27
1600 | 2.042289 | 2.918912e-26
1610 | 2.042032 | 6.429481e-26
1620 | 2.041776 | 3.632111e-25
1630 | 2.041521 | 7.244116e-25
1640 | 2.041267 | 3.984065e-24
1650 | 2.041013 | 8.890654e-24
1660 | 2.04076 | 3.908437e-23
1670 | 2.040507 | 1.005571e-22
1680 | 2.040255 | 3.464681e-22
1690 | 2.040004 | 9.365831e-22
1700 | 2.039753 | 2.798476e-21
1710 | 2.039502 | 7.56258e-21
1720 | 2.039252 | 2.067335e-20
1730 | 2.039002 | 5.439245e-20
1740 | 2.038752 | 1.4084245e-19
1750 | 2.038503 | 3.512091e-19
1760 | 2.038254 | 8.786436e-19
1770 | 2.038005 | 2.053957e-18
1780 | 2.037756 | 5.09255e-18
1790 | 2.037507 | 1.094653e-17
1800 | 2.037259 | 2.732817e-17
1810 | 2.03701 | 5.30894e-17
1820 | 2.036762 | 1.359929e-16
1830 | 2.036513 | 2.335205e-16
1840 | 2.036264 | 6.275743e-16
1850 | 2.036016 | 1.021628e-15
1860 | 2.035767 | 2.682552e-15
1870 | 2.035518 | 4.441769e-15
1880 | 2.035269 | 1.067853e-14
1890 | 2.035019 | 1.814163e-14
1900 | 2.03477 | 3.938052e-14
1910 | 2.034519 | 6.917067e-14
1920 | 2.034269 | 1.341245e-13
1930 | 2.034019 | 2.466526e-13
1940 | 2.033768 | 4.189875e-13
1950 | 2.033516 | 8.218396e-13
1960 | 2.033265 | 1.224692e-12
1970 | 2.033013 | 2.56222e-12
1980 | 2.03276 | 3.93667e-12
1990 | 2.032507 | 7.446272e-12
2000 | 2.032253 | 1.19062e-11
2010 | 2.031999 | 2.000387e-11
2020 | 2.031744 | 3.365002e-11
2030 | 2.031489 | 4.924174e-11
2040 | 2.031232 | 8.953962e-11
2050 | 2.030976 | 1.298375e-10
2060 | 2.030718 | 2.22212e-10
2070 | 2.03046 | 3.345385e-10
2080 | 2.030201 | 5.119151e-10
2090 | 2.02994 | 8.122479e-10
2100 | 2.02968 | 1.112581e-09
2110 | 2.029418 | 1.857891e-09
2120 | 2.029156 | 2.6306e-09
2130 | 2.028893 | 3.972134e-09
2140 | 2.028628 | 5.862378e-09
2150 | 2.028363 | 7.87734e-09
2160 | 2.028096 | 1.231286e-08
2170 | 2.027829 | 1.674837e-08
2180 | 2.02756 | 2.432669e-08
2190 | 2.02729 | 3.437434e-08
2200 | 2.02702 | 4.491355e-08
2210 | 2.026747 | 6.666463e-08
2220 | 2.026474 | 8.84157e-08
2230 | 2.026199 | 1.21797e-07
2240 | 2.025923 | 1.670434e-07
2250 | 2.025646 | 2.122898e-07
2260 | 2.025366 | 3.001911e-07
2270 | 2.025086 | 3.919025e-07
2280 | 2.024804 | 5.101563e-07
2290 | 2.024519 | 6.869393e-07
2300 | 2.024234 | 8.637223e-07
2310 | 2.023946 | 1.143799e-06
2320 | 2.023656 | 1.473382e-06
2330 | 2.023366 | 1.805404e-06
2340 | 2.023071 | 2.405849e-06
2350 | 2.022776 | 3.006294e-06
2360 | 2.022479 | 3.74365e-06
2370 | 2.022177 | 4.784324e-06
2380 | 2.021876 | 5.824998e-06
2390 | 2.02157 | 7.280239e-06
2400 | 2.021261 | 9.033227e-06
2410 | 2.020953 | 1.078622e-05
2420 | 2.020637 | 1.348099e-05
2430 | 2.02032 | 1.63811e-05
2440 | 2.020003 | 1.932786e-05
2450 | 2.019676 | 2.389423e-05
2460 | 2.01935 | 2.84606e-05
2470 | 2.019021 | 3.352768e-05
2480 | 2.018684 | 4.056057e-05
2490 | 2.018346 | 4.759346e-05
2500 | 2.018004 | 5.583974e-05
2510 | 2.017653 | 6.638973e-05
2520 | 2.017303 | 7.693971e-05
2530 | 2.016945 | 8.971402e-05
2540 | 2.016579 | 0.0001051634
2550 | 2.016212 | 0.0001206128
2560 | 2.015836 | 0.0001397322
2570 | 2.01545 | 0.0001621061
2580 | 2.015065 | 0.00018448
2590 | 2.014665 | 0.0002128647
2600 | 2.014254 | 0.0002457471
2610 | 2.013843 | 0.0002786295
2620 | 2.013411 | 0.0003225812
2630 | 2.012965 | 0.0003745815
2640 | 2.012518 | 0.0004265819
2650 | 2.012045 | 0.0005015421
2660 | 2.01155 | 0.0005951365
2670 | 2.011056 | 0.0006887309
2680 | 2.010538 | 0.0008256606
2690 | 2.009998 | 0.001007695
2700 | 2.009458 | 0.001189728
2710 | 2.008919 | 0.001429186
2720 | 2.008384 | 0.001757711
2730 | 2.00785 | 0.002086235
2740 | 2.007346 | 0.002454307
2750 | 2.006931 | 0.002935528
2760 | 2.006515 | 0.003416749
2770 | 2.00612 | 0.003902216
2780 | 2.005926 | 0.004431149
2790 | 2.005731 | 0.004960082
2800 | 2.005537 | 0.005489015
2810 | 2.005518 | 0.005916224
2820 | 2.005523 | 0.006329954
2830 | 2.005527 | 0.006743684
2840 | 2.005567 | 0.007035676
2850 | 2.005628 | 0.007258891
2860 | 2.005689 | 0.007482107
2870 | 2.005727 | 0.007659692
2880 | 2.005724 | 0.007755449
2890 | 2.00572 | 0.007851206
2900 | 2.005714 | 0.007945907
2910 | 2.005638 | 0.008014611
2920 | 2.005562 | 0.008083315
2930 | 2.005487 | 0.008152019
2940 | 2.005399 | 0.008226468
2950 | 2.005305 | 0.008303609
2960 | 2.005212 | 0.008380749
2970 | 2.005123 | 0.008453174
2980 | 2.005045 | 0.008513766
2990 | 2.004967 | 0.008574359
3000 | 2.004888 | 0.008634952
3010 | 2.004813 | 0.008657426
3020 | 2.004739 | 0.008673121
3030 | 2.004664 | 0.008688816
3040 | 2.00458 | 0.008687164
3050 | 2.004481 | 0.008656352
3060 | 2.004383 | 0.00862554
3070 | 2.004284 | 0.008594727
3080 | 2.004149 | 0.008540136
3090 | 2.004009 | 0.00848161
3100 | 2.003869 | 0.008423083
3110 | 2.003716 | 0.008362843
3120 | 2.003534 | 0.008298623
3130 | 2.003353 | 0.008234402
3140 | 2.003171 | 0.008170182
3150 | 2.002968 | 0.008112013
3160 | 2.002757 | 0.0080564
3170 | 2.002545 | 0.008000787
3180 | 2.002332 | 0.007945985
3190 | 2.002104 | 0.007903047
3200 | 2.001876 | 0.007860109
3210 | 2.001648 | 0.007817172
3220 | 2.001418 | 0.007777689
3230 | 2.001184 | 0.007743795
3240 | 2.000951 | 0.007709901
3250 | 2.000717 | 0.007676007
3260 | 2.000483 | 0.007643408
3270 | 2.000249 | 0.007611483
3280 | 2.000016 | 0.007579558
3290 | 1.999782 | 0.007547633
3300 | 1.999548 | 0.007511215
3310 | 1.999314 | 0.007474248
3320 | 1.99908 | 0.00743728
3330 | 1.998846 | 0.007399514
3340 | 1.998609 | 0.007352563
3350 | 1.998372 | 0.007305612
3360 | 1.998134 | 0.007258661
3370 | 1.997896 | 0.007208958
3380 | 1.997651 | 0.007149777
3390 | 1.997406 | 0.007090596
3400 | 1.997161 | 0.007031414
3410 | 1.996912 | 0.006968301
3420 | 1.996655 | 0.00689702
3430 | 1.996398056 | 0.00682574
3440 | 1.996141 | 0.006754459
3450 | 1.995878 | 0.006679285
3460 | 1.995604 | 0.006597759
3470 | 1.995331 | 0.006516233
3480 | 1.995058 | 0.006434707
3490 | 1.994777 | 0.006350326
3500 | 1.994485 | 0.006261481
3510 | 1.994194 | 0.006172635
3520 | 1.993902 | 0.006083789
3530 | 1.993603 | 0.005993531
3540 | 1.99329 | 0.005900685
3550 | 1.992978 | 0.005807839
3560 | 1.992666 | 0.005714994
3570 | 1.992348 | 0.005621993
3580 | 1.992016 | 0.005528574
3590 | 1.991683 | 0.005435155
3600 | 1.99135 | 0.005341737
3610 | 1.991015 | 0.005248675
3620 | 1.990662 | 0.005157827
3630 | 1.99031 | 0.005066979
3640 | 1.989957 | 0.004976131
3650 | 1.989604 | 0.004885283
3660 | 1.989233 | 0.004799505
3670 | 1.988862 | 0.004713938
3680 | 1.98849 | 0.004628371
3690 | 1.988118 | 0.004542805
3700 | 1.987734 | 0.004462785
3710 | 1.987345 | 0.004384775
3720 | 1.986956 | 0.004306765
3730 | 1.986568 | 0.004228755
3740 | 1.986172 | 0.004154959
3750 | 1.985768 | 0.00408615
3760 | 1.985364 | 0.004017341
3770 | 1.98496 | 0.003948532
3780 | 1.984555 | 0.003881077
3790 | 1.984138 | 0.003822525
3800 | 1.983721 | 0.003763972
3810 | 1.983304 | 0.00370542
3820 | 1.982887 | 0.003646867
3830 | 1.982462 | 0.00359649
3840 | 1.982034 | 0.003548738
3850 | 1.981607 | 0.003500986
3860 | 1.981179 | 0.003453233
3870 | 1.980748 | 0.00340906
3880 | 1.980312 | 0.003372118
3890 | 1.979876 | 0.003335177
3900 | 1.97944 | 0.003298236
3910 | 1.979004 | 0.003261295
3920 | 1.978562 | 0.003233192
3930 | 1.978119 | 0.003206612
3940 | 1.977676 | 0.003180032
3950 | 1.977233 | 0.003153451
3960 | 1.976789 | 0.003129969
3970 | 1.976341 | 0.00311295
3980 | 1.975893 | 0.003095932
3990 | 1.975445 | 0.003078913
4000 | 1.974997 | 0.003061895
4010 | 1.974547 | 0.003051159
4020 | 1.974095 | 0.003042608
4030 | 1.973644 | 0.003034058
4040 | 1.973192 | 0.003025507
4050 | 1.97274 | 0.003017725
4060 | 1.972286 | 0.003016358
4070 | 1.971832 | 0.003014991
4080 | 1.971378 | 0.003013623
4090 | 1.970924 | 0.003012256
4100 | 1.970469 | 0.003013318
4110 | 1.970013 | 0.003017747
4120 | 1.969556 | 0.003022177
4130 | 1.9691 | 0.003026606
4140 | 1.968644 | 0.003031036
4150 | 1.968187 | 0.003038434
4160 | 1.967729 | 0.003047256
4170 | 1.967271 | 0.003056077
4180 | 1.966813 | 0.003064899
4190 | 1.966355 | 0.003073721
4200 | 1.965896 | 0.003085212
4210 | 1.965436 | 0.00309707
4220 | 1.964976 | 0.003108929
4230 | 1.964517 | 0.003120788
4240 | 1.964057 | 0.003132692
4250 | 1.963595 | 0.003146364
4260 | 1.963133 | 0.003160037
4270 | 1.962671 | 0.003173709
4280 | 1.962209 | 0.003187382
4290 | 1.961747 | 0.003201141
4300 | 1.961282 | 0.003215563
4310 | 1.960818 | 0.003229985
4320 | 1.960353 | 0.003244407
4330 | 1.959888 | 0.003258829
4340 | 1.959423 | 0.003273235
4350 | 1.958955 | 0.003287551
4360 | 1.958487 | 0.003301867
4370 | 1.958019 | 0.003316183
4380 | 1.957551 | 0.003330499
4390 | 1.957082 | 0.003344722
4400 | 1.956609 | 0.003358303
4410 | 1.956137 | 0.003371884
4420 | 1.955664 | 0.003385465
4430 | 1.955192 | 0.003399046
4440 | 1.954719 | 0.003412578
4450 | 1.954241 | 0.003425023
4460 | 1.953763 | 0.003437469
4470 | 1.953285 | 0.003449915
4480 | 1.952807 | 0.00346236
4490 | 1.952329 | 0.003474806
4500 | 1.951845 | 0.003486068
4510 | 1.95136 | 0.003497203
4520 | 1.950876 | 0.003508337
4530 | 1.950391 | 0.003519472
4540 | 1.949907 | 0.003530607
4550 | 1.949417 | 0.003540839
4560 | 1.948925 | 0.003550689
4570 | 1.948433 | 0.00356054
4580 | 1.947941 | 0.00357039
4590 | 1.94745 | 0.00358024
4600 | 1.946954 | 0.003589617
4610 | 1.946454 | 0.003598394
4620 | 1.945954 | 0.003607171
4630 | 1.945453 | 0.003615948
4640 | 1.944953 | 0.003624726
4650 | 1.944452 | 0.003633416
4660 | 1.943943 | 0.003641474
4670 | 1.943433 | 0.003649532
4680 | 1.942924 | 0.00365759
4690 | 1.942415 | 0.003665649
4700 | 1.941906 | 0.003673707
4710 | 1.941389 | 0.003681581
4720 | 1.94087 | 0.003689391
4730 | 1.940351 | 0.003697201
4740 | 1.939832 | 0.00370501
4750 | 1.939313 | 0.00371282
4760 | 1.938791 | 0.003720716
4770 | 1.938261 | 0.003728822
4780 | 1.937732 | 0.003736928
4790 | 1.937203 | 0.003745034
4800 | 1.936673 | 0.00375314
4810 | 1.936144 | 0.003761246
4820 | 1.935606 | 0.00377005
4830 | 1.935066 | 0.003779045
4840 | 1.934526 | 0.003788041
4850 | 1.933986 | 0.003797037
4860 | 1.933445 | 0.003806032
4870 | 1.932903 | 0.003815344
4880 | 1.932352 | 0.00382583
4890 | 1.931801 | 0.003836317
4900 | 1.931249 | 0.003846803
4910 | 1.930698 | 0.003857289
4920 | 1.930147 | 0.003867775
4930 | 1.92959 | 0.003879458
4940 | 1.929027 | 0.003892024
4950 | 1.928465 | 0.003904591
4960 | 1.927902 | 0.003917158
4970 | 1.92734 | 0.003929724
4980 | 1.926778 | 0.003942291
4990 | 1.926205 | 0.003957154
5000 | 1.925632 | 0.003972351
5010 | 1.925058 | 0.003987548
5020 | 1.924484 | 0.004002745
5030 | 1.92391 | 0.004017943
5040 | 1.923336 | 0.004033468
5050 | 1.922751 | 0.004051792
5060 | 1.922166 | 0.004070115
5070 | 1.921581 | 0.004088439
5080 | 1.920996 | 0.004106762
5090 | 1.920411 | 0.004125086
5100 | 1.919823 | 0.00414437
5110 | 1.919227 | 0.004166252
5120 | 1.918631 | 0.004188134
5130 | 1.918034 | 0.004210015
5140 | 1.917438 | 0.004231897
5150 | 1.916842 | 0.004253779
5160 | 1.916242 | 0.004277098
5170 | 1.915635 | 0.004302888
5180 | 1.915027 | 0.004328677
5190 | 1.91442 | 0.004354466
5200 | 1.913813 | 0.004380256
5210 | 1.913206 | 0.004406045
5220 | 1.912594 | 0.004433496
5230 | 1.911976 | 0.004463472
5240 | 1.911358 | 0.004493448
5250 | 1.91074 | 0.004523424
5260 | 1.910122 | 0.0045534
5270 | 1.909504 | 0.004583376
5280 | 1.908882 | 0.004614919
5290 | 1.908253 | 0.004649283
5300 | 1.907624 | 0.004683648
5310 | 1.906995 | 0.004718012
5320 | 1.906366 | 0.004752377
5330 | 1.905737 | 0.004786741
5340 | 1.905106 | 0.004822221
5350 | 1.904466 | 0.004861082
5360 | 1.903827 | 0.004899943
5370 | 1.903188 | 0.004938804
5380 | 1.902548 | 0.004977665
5390 | 1.901909 | 0.005016526
5400 | 1.901269 | 0.005055692
5410 | 1.900619 | 0.005099111
5420 | 1.899969 | 0.00514253
5430 | 1.899319 | 0.005185948
5440 | 1.898669 | 0.005229367
5450 | 1.89802 | 0.005272786
5460 | 1.89737 | 0.005316205
5470 | 1.896712 | 0.005363319
5480 | 1.896052 | 0.005411272
5490 | 1.895391 | 0.005459226
5500 | 1.894731 | 0.005507179
5510 | 1.894071 | 0.005555132
5520 | 1.893411 | 0.005603086
5530 | 1.892746 | 0.005653233
5540 | 1.892076 | 0.005705663
5550 | 1.891405 | 0.005758092
5560 | 1.890735 | 0.005810522
5570 | 1.890065 | 0.005862952
5580 | 1.889394 | 0.005915382
5590 | 1.888723 | 0.005968215
5600 | 1.888042 | 0.006024982
5610 | 1.887362 | 0.006081749
5620 | 1.886682 | 0.006138516
5630 | 1.886001 | 0.006195283
5640 | 1.885321 | 0.00625205
5650 | 1.88464 | 0.006308816
5660 | 1.883953 | 0.006368179
5670 | 1.883263 | 0.006429125
5680 | 1.882572 | 0.006490071
5690 | 1.881882 | 0.006551018
5700 | 1.881191 | 0.006611964
5710 | 1.8805 | 0.006672911
5720 | 1.879809 | 0.006734152
5730 | 1.879108 | 0.006799077
5740 | 1.878407 | 0.006864003
5750 | 1.877706 | 0.006928929
5760 | 1.877006 | 0.006993855
5770 | 1.876305 | 0.007058781
5780 | 1.875604 | 0.007123707
5790 | 1.874898 | 0.007190329
5800 | 1.874187 | 0.007259017
5810 | 1.873476 | 0.007327704
5820 | 1.872765 | 0.007396392
5830 | 1.872053 | 0.007465079
5840 | 1.871342 | 0.007533767
5850 | 1.870631 | 0.007602454
5860 | 1.869912 | 0.007673776
5870 | 1.86919 | 0.007745967
5880 | 1.868468 | 0.007818158
5890 | 1.867746 | 0.007890349
5900 | 1.867024 | 0.00796254
5910 | 1.866303 | 0.00803473
5920 | 1.865581 | 0.008106921
5930 | 1.864849 | 0.008182281
5940 | 1.864116 | 0.008257722
5950 | 1.863383 | 0.008333163
5960 | 1.862651 | 0.008408603
5970 | 1.861918 | 0.008484044
5980 | 1.861185 | 0.008559485
5990 | 1.860452 | 0.008635282
6000 | 1.859708 | 0.008713687
6010 | 1.858964 | 0.008792093
6020 | 1.858221 | 0.008870499
6030 | 1.857477 | 0.008948904
6040 | 1.856733 | 0.00902731
6050 | 1.85599 | 0.009105715
6060 | 1.855244 | 0.00918462
6070 | 1.854489 | 0.009265722
6080 | 1.853734 | 0.009346825
6090 | 1.852978 | 0.009427927
6100 | 1.852223 | 0.009509029
6110 | 1.851468 | 0.009590132
6120 | 1.850713 | 0.009671234
6130 | 1.849956 | 0.009752747
6140 | 1.849189 | 0.009836264
6150 | 1.848422 | 0.009919781
6160 | 1.847654 | 0.0100033
6170 | 1.846887 | 0.01008682
6180 | 1.84612 | 0.01017033
6190 | 1.845353 | 0.01025385
6200 | 1.844585 | 0.01033753
6210 | 1.843806 | 0.01042318
6220 | 1.843026 | 0.01050883
6230 | 1.842247 | 0.01059448
6240 | 1.841467 | 0.01068013
6250 | 1.840688 | 0.01076578
6260 | 1.839908 | 0.01085144
6270 | 1.839129 | 0.01093709
6280 | 1.838337 | 0.01102439
6290 | 1.837545 | 0.01111189
6300 | 1.836753 | 0.01119939
6310 | 1.83596 | 0.01128689
6320 | 1.835168 | 0.01137439
6330 | 1.834375 | 0.01146188
6340 | 1.833583 | 0.01154938
6350 | 1.832782 | 0.01163789
6360 | 1.831976 | 0.01172697
6370 | 1.83117 | 0.01181606
6380 | 1.830364 | 0.01190514
6390 | 1.829558 | 0.01199423
6400 | 1.828752 | 0.01208332
6410 | 1.827946 | 0.0121724
6420 | 1.827136 | 0.01226187
6430 | 1.826315 | 0.0123523
6440 | 1.825495 | 0.01244272
6450 | 1.824674 | 0.01253314
6460 | 1.823854 | 0.01262357
6470 | 1.823033 | 0.01271399
6480 | 1.822213 | 0.01280441
6490 | 1.821392 | 0.01289484
6500 | 1.820559 | 0.01298617
6510 | 1.819724 | 0.01307766
6520 | 1.818888 | 0.01316914
6530 | 1.818053 | 0.01326063
6540 | 1.817217 | 0.01335211
6550 | 1.816382 | 0.0134436
6560 | 1.815546 | 0.01353508
6570 | 1.814706 | 0.01362685
6580 | 1.813854 | 0.01371917
6590 | 1.813003 | 0.01381148
6600 | 1.812151 | 0.0139038
6610 | 1.8113 | 0.01399612
6620 | 1.810448 | 0.01408843
6630 | 1.809597 | 0.01418075
6640 | 1.808746 | 0.01427307
6650 | 1.807882 | 0.01436583
6660 | 1.807013 | 0.01445875
6670 | 1.806145 | 0.01455167
6680 | 1.805277 | 0.01464459
6690 | 1.804409 | 0.01473751
6700 | 1.80354 | 0.01483042
6710 | 1.802672 | 0.01492334
6720 | 1.801803 | 0.01501628
6730 | 1.800917 | 0.0151096
6740 | 1.80003 | 0.01520292
6750 | 1.799144 | 0.01529623
6760 | 1.798258 | 0.01538955
6770 | 1.797371 | 0.01548287
6780 | 1.796485 | 0.01557619
6790 | 1.795599 | 0.01566951
6800 | 1.794707 | 0.01576287
6810 | 1.793802 | 0.01585636
6820 | 1.792897 | 0.01594985
6830 | 1.791991 | 0.01604334
6840 | 1.791086 | 0.01613683
6850 | 1.790181 | 0.01623032
6860 | 1.789276 | 0.01632381
6870 | 1.78837 | 0.0164173
6880 | 1.787457 | 0.01651079
6890 | 1.786532 | 0.01660428
6900 | 1.785606 | 0.01669777
6910 | 1.784681 | 0.01679125
6920 | 1.783755 | 0.01688474
6930 | 1.78283 | 0.01697823
6940 | 1.781904 | 0.01707172
6950 | 1.780979 | 0.01716521
6960 | 1.780044 | 0.01725861
6970 | 1.779097 | 0.01735191
6980 | 1.77815 | 0.01744522
6990 | 1.777203 | 0.01753852
7000 | 1.776256 | 0.01763182
7010 | 1.775309 | 0.01772512
7020 | 1.774362 | 0.01781842
7030 | 1.773415 | 0.01791172
7040 | 1.77246 | 0.0180049
7050 | 1.77149 | 0.01809789
7060 | 1.77052 | 0.01819087
7070 | 1.769549 | 0.01828385
7080 | 1.768579 | 0.01837684
7090 | 1.767609 | 0.01846982
7100 | 1.766639 | 0.0185628
7110 | 1.765669 | 0.01865579
7120 | 1.764693 | 0.01874866
7130 | 1.763699 | 0.01884116
7140 | 1.762704 | 0.01893367
7150 | 1.76171 | 0.01902617
7160 | 1.760715 | 0.01911867
7170 | 1.759721 | 0.01921118
7180 | 1.758726 | 0.01930368
7190 | 1.757731 | 0.01939618
7200 | 1.756737 | 0.01948869
7210 | 1.755716 | 0.0195806
7220 | 1.754696 | 0.0196725
7230 | 1.753675 | 0.0197644
7240 | 1.752654 | 0.01985631
7250 | 1.751633 | 0.01994821
7260 | 1.750613 | 0.02004011
7270 | 1.749592 | 0.02013202
7280 | 1.748571 | 0.02022392
7290 | 1.747532 | 0.02031538
7300 | 1.746483 | 0.02040661
7310 | 1.745433 | 0.02049783
7320 | 1.744384 | 0.02058905
7330 | 1.743335 | 0.02068028
7340 | 1.742286 | 0.0207715
7350 | 1.741237 | 0.02086272
7360 | 1.740188 | 0.02095394
7370 | 1.739132 | 0.02104499
7380 | 1.738053 | 0.02113542
7390 | 1.736974 | 0.02122585
7400 | 1.735894 | 0.02131628
7410 | 1.734815 | 0.0214067
7420 | 1.733736 | 0.02149713
7430 | 1.732657 | 0.02158756
7440 | 1.731577 | 0.02167799
7450 | 1.730498 | 0.02176841
7460 | 1.729397 | 0.02185827
7470 | 1.728285 | 0.02194786
7480 | 1.727173 | 0.02203745
7490 | 1.726061 | 0.02212704
7500 | 1.724949 | 0.02221663
7510 | 1.723837 | 0.02230622
7520 | 1.722725 | 0.02239581
7530 | 1.721613 | 0.0224854
7540 | 1.720499 | 0.02257494
7550 | 1.719352 | 0.02266363
7560 | 1.718206 | 0.02275232
7570 | 1.717059 | 0.02284102
7580 | 1.715912 | 0.02292971
7590 | 1.714765 | 0.0230184
7600 | 1.713618 | 0.02310709
7610 | 1.712471 | 0.02319578
7620 | 1.711324 | 0.02328448
7630 | 1.710165 | 0.02337288
7640 | 1.708979 | 0.02346067
7650 | 1.707794 | 0.02354847
7660 | 1.706609 | 0.02363627
7670 | 1.705424 | 0.02372406
7680 | 1.704239 | 0.02381186
7690 | 1.703054 | 0.02389965
7700 | 1.701869 | 0.02398745
7710 | 1.700684 | 0.02407525
7720 | 1.699478 | 0.02416259
7730 | 1.698252 | 0.02424948
7740 | 1.697025 | 0.02433637
7750 | 1.695799 | 0.02442326
7760 | 1.694573 | 0.02451015
7770 | 1.693346 | 0.02459703
7780 | 1.69212 | 0.02468392
7790 | 1.690893 | 0.02477081
7800 | 1.689667 | 0.0248577
7810 | 1.688415 | 0.0249441
7820 | 1.687144 | 0.02503013
7830 | 1.685872 | 0.02511615
7840 | 1.684601 | 0.02520218
7850 | 1.683329 | 0.0252882
7860 | 1.682057 | 0.02537423
7870 | 1.680786 | 0.02546025
7880 | 1.679514 | 0.02554628
7890 | 1.678243 | 0.0256323
7900 | 1.676945 | 0.02571791
7910 | 1.675624 | 0.02580314
7920 | 1.674303 | 0.02588837
7930 | 1.672981 | 0.0259736
7940 | 1.67166 | 0.02605883
7950 | 1.670339 | 0.02614407
7960 | 1.669018 | 0.0262293
7970 | 1.667697 | 0.02631453
7980 | 1.666375 | 0.02639976
7990 | 1.665033 | 0.02648472
8000 | 1.663657 | 0.02656924
8010 | 1.662282 | 0.02665377
8020 | 1.660906 | 0.02673829
8030 | 1.65953 | 0.02682282
8040 | 1.658154 | 0.02690734
8050 | 1.656778 | 0.02699187
8060 | 1.655402 | 0.0270764
8070 | 1.654026 | 0.02716092
8080 | 1.652642 | 0.02724537
8090 | 1.651205 | 0.02732937
8100 | 1.649768 | 0.02741336
8110 | 1.648331 | 0.02749735
8120 | 1.646894 | 0.02758134
8130 | 1.645457 | 0.02766533
8140 | 1.64402 | 0.02774933
8150 | 1.642583 | 0.02783332
8160 | 1.641146 | 0.02791731
8170 | 1.639709 | 0.0280013
8180 | 1.638218 | 0.02808507
8190 | 1.636712 | 0.02816878
8200 | 1.635205 | 0.02825249
8210 | 1.633699 | 0.0283362
8220 | 1.632193 | 0.02841991
8230 | 1.630686 | 0.02850362
8240 | 1.62918 | 0.02858732
8250 | 1.627673 | 0.02867103
8260 | 1.626167 | 0.02875474
8270 | 1.624635 | 0.02883851
8280 | 1.623049 | 0.0289224
8290 | 1.621462 | 0.02900629
8300 | 1.619875 | 0.02909018
8310 | 1.618288 | 0.02917407
8320 | 1.616702 | 0.02925796
8330 | 1.615115 | 0.02934185
8340 | 1.613528 | 0.02942574
8350 | 1.611941 | 0.02950963
8360 | 1.610355 | 0.02959352
8370 | 1.608696 | 0.02967862
8380 | 1.607013 | 0.02976414
8390 | 1.60533 | 0.02984967
8400 | 1.603646 | 0.02993519
8410 | 1.601963 | 0.03002071
8420 | 1.60028 | 0.03010624
8430 | 1.598597 | 0.03019176
8440 | 1.596914 | 0.03027728
8450 | 1.59523 | 0.0303628
8460 | 1.59354 | 0.03044883
8470 | 1.591733 | 0.03054299
8480 | 1.589926 | 0.03063714
8490 | 1.588118 | 0.03073129
8500 | 1.586311 | 0.03082544
8510 | 1.584504 | 0.03091959
8520 | 1.582697 | 0.03101374
8530 | 1.58089 | 0.03110789
8540 | 1.579083 | 0.03120204
8550 | 1.577276 | 0.03129619
8560 | 1.575425 | 0.03140041
8570 | 1.573453 | 0.03153272
8580 | 1.571481 | 0.03166502
8590 | 1.569509 | 0.03179733
8600 | 1.567536 | 0.03192963
8610 | 1.565564 | 0.03206194
8620 | 1.563592 | 0.03219424
8630 | 1.56162 | 0.03232655
8640 | 1.559648 | 0.03245885
8650 | 1.557676 | 0.03259116
8660 | 1.555634 | 0.03276735
8670 | 1.553464 | 0.03302327
8680 | 1.551294 | 0.0332792
8690 | 1.549125 | 0.03353512
8700 | 1.546955 | 0.03379104
8710 | 1.544785 | 0.03404697
8720 | 1.542616 | 0.03430289
8730 | 1.540446 | 0.03455882
8740 | 1.538276 | 0.03481474
8750 | 1.536107 | 0.03507066
8760 | 1.533892 | 0.03541424
8770 | 1.531587 | 0.03593497
8780 | 1.529281 | 0.0364557
8790 | 1.526975 | 0.03697643
8800 | 1.52467 | 0.03749716
8810 | 1.522364 | 0.03801789
8820 | 1.520059 | 0.03853862
8830 | 1.517753 | 0.03905935
8840 | 1.515448 | 0.03958008
8850 | 1.513142 | 0.04010082
8860 | 1.510855 | 0.04068331
8870 | 1.508646 | 0.04152743
8880 | 1.506438 | 0.04237155
8890 | 1.504229 | 0.04321567
8900 | 1.50202 | 0.04405978
8910 | 1.499812 | 0.0449039
8920 | 1.497603 | 0.04574802
8930 | 1.495394 | 0.04659214
8940 | 1.493186 | 0.04743625
8950 | 1.490977 | 0.04828037
8960 | 1.488768 | 0.04912449
8970 | 1.486886 | 0.05005116
8980 | 1.485026 | 0.05098367
8990 | 1.483166 | 0.05191618
9000 | 1.481306 | 0.05284868
9010 | 1.479447 | 0.05378119
9020 | 1.477587 | 0.0547137
9030 | 1.475727 | 0.05564621
9040 | 1.473868 | 0.05657871
9050 | 1.472008 | 0.05751122
9060 | 1.470148 | 0.05844373
9070 | 1.468432 | 0.05917926
9080 | 1.466828 | 0.05975876
9090 | 1.465225 | 0.06033827
9100 | 1.463622 | 0.06091777
9110 | 1.462019 | 0.06149727
9120 | 1.460416 | 0.06207678
9130 | 1.458812 | 0.06265628
9140 | 1.457209 | 0.06323578
9150 | 1.455606 | 0.06381529
9160 | 1.454003 | 0.06439479
9170 | 1.452385 | 0.06494096
9180 | 1.450541 | 0.06498275
9190 | 1.448697 | 0.06502454
9200 | 1.446853 | 0.06506634
9210 | 1.445009 | 0.06510813
9220 | 1.443165 | 0.06514992
9230 | 1.441321 | 0.06519172
9240 | 1.439477 | 0.06523351
9250 | 1.437633 | 0.06527531
9260 | 1.435789 | 0.0653171
9270 | 1.433945 | 0.06535889
9280 | 1.431791 | 0.06530031
9290 | 1.429249 | 0.06511653
9300 | 1.426707 | 0.06493275
9310 | 1.424165 | 0.06474898
9320 | 1.421623 | 0.0645652
9330 | 1.419082 | 0.06438142
9340 | 1.41654 | 0.06419765
9350 | 1.413998 | 0.06401387
9360 | 1.411456 | 0.06383009
9370 | 1.408914 | 0.06364632
9380 | 1.406372 | 0.06346254
9390 | 1.403304 | 0.0634779
9400 | 1.400014 | 0.06357699
9410 | 1.396724 | 0.06367608
9420 | 1.393434 | 0.06377517
9430 | 1.390144 | 0.06387426
9440 | 1.386854 | 0.06397335
9450 | 1.383564 | 0.06407244
9460 | 1.380274 | 0.06417153
9470 | 1.376984 | 0.06427062
9480 | 1.373694 | 0.06436971
9490 | 1.370404 | 0.0644688
9500 | 1.366702 | 0.0650781
9510 | 1.362921 | 0.06578531
9520 | 1.359141 | 0.06649251
9530 | 1.35536 | 0.06719972
9540 | 1.351579 | 0.06790693
9550 | 1.347799 | 0.06861414
9560 | 1.344018 | 0.06932135
9570 | 1.340237 | 0.07002856
9580 | 1.336457 | 0.07073577
9590 | 1.332676 | 0.07144297
9600 | 1.328895 | 0.07215018
9610 | 1.324939 | 0.07344593
9620 | 1.320951 | 0.07484716
9630 | 1.316963 | 0.0762484
9640 | 1.312974 | 0.07764964
9650 | 1.308986 | 0.07905088
9660 | 1.304998 | 0.08045211
9670 | 1.30101 | 0.08185335
9680 | 1.297022 | 0.083254587
9690 | 1.293034 | 0.08465582
9700 | 1.289046 | 0.08605706
9710 | 1.285058 | 0.0874583
9720 | 1.281063 | 0.08936055
9730 | 1.277064 | 0.0914481
9740 | 1.273066 | 0.09353565
9750 | 1.269068 | 0.0956232
9760 | 1.26507 | 0.09771075
9770 | 1.261072 | 0.09979831
9780 | 1.257074 | 0.1018859
9790 | 1.253076 | 0.1039734
9800 | 1.249078 | 0.106061
9810 | 1.24508 | 0.1081485
9820 | 1.241082 | 0.1102361
9830 | 1.237158 | 0.1126505
9840 | 1.233313 | 0.1154149
9850 | 1.229468 | 0.1181793
9860 | 1.225624 | 0.1209437
9870 | 1.221779 | 0.123708
9880 | 1.217934 | 0.1264724
9890 | 1.21409 | 0.1292368
9900 | 1.210245 | 0.1320012
9910 | 1.2064 | 0.1347655
9920 | 1.202556 | 0.1375299
9930 | 1.198711 | 0.1402943
9940 | 1.194903 | 0.1431272
9950 | 1.191401 | 0.1465377
9960 | 1.1879 | 0.1499483
9970 | 1.184399 | 0.1533589
9980 | 1.180897 | 0.1567694
9990 | 1.177396 | 0.16018
10000 | 1.173895 | 0.1635905
10010 | 1.170393 | 0.1670011
10020 | 1.166892 | 0.1704117
10030 | 1.16339 | 0.1738222
10040 | 1.159889 | 0.1772328
10050 | 1.156388 | 0.1806434
10060 | 1.15322 | 0.1843739
10070 | 1.150275 | 0.1883176
10080 | 1.147331 | 0.1922614
10090 | 1.144386 | 0.1962052
10100 | 1.141441 | 0.200149
10110 | 1.138496 | 0.2040927
10120 | 1.135551 | 0.2080365
10130 | 1.132606 | 0.2119803
10140 | 1.129661 | 0.2159241
10150 | 1.126717 | 0.2198679
10160 | 1.123772 | 0.2238116
10170 | 1.120827 | 0.2277554
10180 | 1.118581 | 0.2319946
10190 | 1.116364 | 0.2362461
10200 | 1.114147 | 0.2404976
10210 | 1.111931 | 0.2447491
10220 | 1.109714 | 0.2490007
10230 | 1.107497 | 0.2532522
10240 | 1.10528 | 0.2575037
10250 | 1.103063 | 0.2617552
10260 | 1.100847 | 0.2660067
10270 | 1.09863 | 0.2702582
10280 | 1.096413 | 0.2745097
10290 | 1.094336 | 0.2787621
10300 | 1.092897 | 0.2830186
10310 | 1.091457 | 0.2872751
10320 | 1.090018 | 0.2915316
10330 | 1.088578 | 0.2957881
10340 | 1.087139 | 0.3000445
10350 | 1.085699 | 0.304301
10360 | 1.08426 | 0.3085575
10370 | 1.082821 | 0.312814
10380 | 1.081381 | 0.3170705
10390 | 1.079942 | 0.321327
10400 | 1.078502 | 0.3255835
10410 | 1.077243 | 0.3297569
10420 | 1.076473 | 0.3337056
10430 | 1.075702 | 0.3376544
10440 | 1.074931 | 0.3416031
10450 | 1.074161 | 0.3455519
10460 | 1.07339 | 0.3495006
10470 | 1.07262 | 0.3534494
10480 | 1.071849 | 0.3573981
10490 | 1.071078 | 0.3613469
10500 | 1.070308 | 0.3652957
10510 | 1.069537 | 0.3692444
10520 | 1.068766 | 0.3731932
10530 | 1.068084 | 0.3770345
10540 | 1.067731 | 0.3804718
10550 | 1.067379 | 0.3839091
10560 | 1.067027 | 0.3873464
10570 | 1.066675 | 0.3907837
10580 | 1.066323 | 0.3942209
10590 | 1.065971 | 0.3976582
10600 | 1.065618 | 0.4010955
10610 | 1.065266 | 0.4045328
10620 | 1.064914 | 0.4079701
10630 | 1.064562 | 0.4114074
10640 | 1.06421 | 0.4148446
10650 | 1.06386 | 0.4182705
10660 | 1.063614 | 0.4211372
10670 | 1.063369 | 0.424004
10680 | 1.063124 | 0.4268707
10690 | 1.062878 | 0.4297374
10700 | 1.062633 | 0.4326041
10710 | 1.062388 | 0.4354709
10720 | 1.062143 | 0.4383376
10730 | 1.061897 | 0.4412043
10740 | 1.061652 | 0.444071
10750 | 1.061407 | 0.4469378
10760 | 1.061161 | 0.4498045
10770 | 1.060916 | 0.4526712
10780 | 1.060548 | 0.4552177
10790 | 1.060124 | 0.4576204
10800 | 1.0597 | 0.4600231
10810 | 1.059277 | 0.4624257
10820 | 1.058853 | 0.4648284
10830 | 1.05843 | 0.467231
10840 | 1.058006 | 0.4696337
10850 | 1.057582 | 0.4720363
10860 | 1.057159 | 0.474439
10870 | 1.056735 | 0.4768416
10880 | 1.056312 | 0.4792443
10890 | 1.055888 | 0.4816469
10900 | 1.055387 | 0.4839981
10910 | 1.054609 | 0.4861665
10920 | 1.053832 | 0.4883349
10930 | 1.053055 | 0.4905034
10940 | 1.052277 | 0.4926718
10950 | 1.0515 | 0.4948402
10960 | 1.050722 | 0.4970086
10970 | 1.049945 | 0.4991771
10980 | 1.049168 | 0.5013455
10990 | 1.04839 | 0.5035139
11000 | 1.047613 | 0.5056823
11010 | 1.046835 | 0.5078508
11020 | 1.046058 | 0.5100192
11030 | 1.045064 | 0.5122136
11040 | 1.043925 | 0.5144254
11050 | 1.042786 | 0.5166373
11060 | 1.041647 | 0.5188491
11070 | 1.040508 | 0.5210609
11080 | 1.039369 | 0.5232727
11090 | 1.03823 | 0.5254845
11100 | 1.037091 | 0.5276963
11110 | 1.035952 | 0.5299081
11120 | 1.034813 | 0.5321199
11130 | 1.033674 | 0.5343317
11140 | 1.032535 | 0.5365435
11150 | 1.031396 | 0.5387554
11160 | 1.030095 | 0.5411759
11170 | 1.028761 | 0.5436392
11180 | 1.027427 | 0.5461024
11190 | 1.026093 | 0.5485657
11200 | 1.024759 | 0.551029
11210 | 1.023425 | 0.5534922
11220 | 1.022091 | 0.5559555
11230 | 1.020757 | 0.5584188
11240 | 1.019423 | 0.5608821
11250 | 1.018089 | 0.5633453
11260 | 1.016755 | 0.5658086
11270 | 1.015421 | 0.5682719
11280 | 1.014087 | 0.5707351
11290 | 1.012813 | 0.5734419
11300 | 1.011545 | 0.5761699
11310 | 1.010277 | 0.5788978
11320 | 1.009008 | 0.5816258
11330 | 1.00774 | 0.5843537
11340 | 1.006472 | 0.5870817
11350 | 1.005204 | 0.5898097
11360 | 1.003935 | 0.5925376
11370 | 1.002667 | 0.5952656
11380 | 1.001399 | 0.5979935
11390 | 1.00013 | 0.6007215
11400 | 0.9988622 | 0.6034494
11410 | 0.9975939 | 0.6061774
11420 | 0.9965324 | 0.6089484
11430 | 0.9955047 | 0.6117264
11440 | 0.9944769 | 0.6145044
11450 | 0.9934491 | 0.6172824
11460 | 0.9924213 | 0.6200605
11470 | 0.9913935 | 0.6228385
11480 | 0.9903657 | 0.6256165
11490 | 0.989338 | 0.6283945
11500 | 0.9883102 | 0.6311725
11510 | 0.9872824 | 0.6339506
11520 | 0.9862546 | 0.6367286
11530 | 0.9852268 | 0.6395066
11540 | 0.984199 | 0.6422846
11550 | 0.9832655 | 0.6448991
11560 | 0.982385 | 0.6474217
11570 | 0.9815045 | 0.6499442
11580 | 0.980624 | 0.6524668
11590 | 0.9797435 | 0.6549893
11600 | 0.978863 | 0.6575119
11610 | 0.9779825 | 0.6600344
11620 | 0.977102 | 0.662557
11630 | 0.9762215 | 0.6650795
11640 | 0.975341 | 0.6676021
11650 | 0.9744605 | 0.6701246
11660 | 0.97358 | 0.6726471
11670 | 0.9726995 | 0.6751697
11680 | 0.9717537 | 0.67758
11690 | 0.9706403 | 0.6797017
11700 | 0.9695269 | 0.6818234
11710 | 0.9684135 | 0.6839451
11720 | 0.9673001 | 0.6860668
11730 | 0.9661867 | 0.6881885
11740 | 0.9650733 | 0.6903103
11750 | 0.9639599 | 0.692432
11760 | 0.9628464 | 0.6945537
11770 | 0.961733 | 0.6966754
11780 | 0.9606196 | 0.6987971
11790 | 0.9595062 | 0.7009188
11800 | 0.9583928 | 0.7030405
11810 | 0.9572794 | 0.7051622
11820 | 0.9556498 | 0.7071781
11830 | 0.9538573 | 0.7091606
11840 | 0.9520647 | 0.7111431
11850 | 0.9502722 | 0.7131256
11860 | 0.9484796 | 0.7151081
11870 | 0.9466871 | 0.7170906
11880 | 0.9448945 | 0.7190731
11890 | 0.943102 | 0.7210557
11900 | 0.9413094 | 0.7230382
11910 | 0.9395169 | 0.7250207
11920 | 0.9377243 | 0.7270032
11930 | 0.9359318 | 0.7289857
11940 | 0.9341392 | 0.7309682
11950 | 0.9322851 | 0.7329902
11960 | 0.929722 | 0.7354662
11970 | 0.9271589 | 0.7379423
11980 | 0.9245959 | 0.7404183
11990 | 0.9220328 | 0.7428944
12000 | 0.9194698 | 0.7453704