## Sheet1
xq | Var2 | Var3
300 | 2.624443 | 1.101558
310 | 2.584944 | 1.056932
320 | 2.540518 | 1.018398
330 | 2.491743 | 0.9855687
340 | 2.438847 | 0.9581184
350 | 2.382162 | 0.9358537
360 | 2.321831 | 0.9186013
370 | 2.258024 | 0.906335
380 | 2.190779 | 0.8991175
390 | 2.120202 | 0.8970349
400 | 2.046446 | 0.900317
410 | 1.96944 | 0.9093015
420 | 1.889522 | 0.9243908
430 | 1.806803 | 0.9461047
440 | 1.721843 | 0.9750523
450 | 1.635192 | 1.011914
460 | 1.547732 | 1.057302
470 | 1.460672 | 1.111718
480 | 1.375493 | 1.175456
490 | 1.293865 | 1.248233
500 | 1.217396 | 1.329266
510 | 1.147453 | 1.417328
520 | 1.084915 | 1.510814
530 | 1.030018 | 1.608139
540 | 0.9827 | 1.70757
550 | 0.9424933 | 1.807963
560 | 0.9086632 | 1.908342
570 | 0.880487 | 2.008135
580 | 0.857332 | 2.106683
590 | 0.8385042 | 2.203904
600 | 0.8234482 | 2.29952
610 | 0.8116891 | 2.393435
620 | 0.8028033 | 2.485763
630 | 0.7964111 | 2.576454
640 | 0.7922333 | 2.665468
650 | 0.7900022 | 2.752999
660 | 0.789507 | 2.839008
670 | 0.7905375 | 2.923576
680 | 0.7929428 | 3.006764
690 | 0.7965934 | 3.088682
700 | 0.8013616 | 3.169355
710 | 0.8071296 | 3.24882
720 | 0.8138191 | 3.327148
730 | 0.8213603 | 3.404456
740 | 0.8296574 | 3.480701
750 | 0.8386571 | 3.555943
760 | 0.848307 | 3.630236
770 | 0.858558 | 3.703698
780 | 0.8693635 | 3.776218
790 | 0.8806866 | 3.847942
800 | 0.8924858 | 3.918846
810 | 0.9047211 | 3.988946
820 | 0.9173971 | 4.058378
830 | 0.930441 | 4.127051
840 | 0.9438632 | 4.195038
850 | 0.9576328 | 4.262361
860 | 0.9717158 | 4.328984
870 | 0.9861172 | 4.395039
880 | 1.000804 | 4.460441
890 | 1.01577 | 4.525271
900 | 1.030983 | 4.589431
910 | 1.046465 | 4.653079
920 | 1.062153 | 4.716075
930 | 1.077976 | 4.778444
940 | 1.093964 | 4.840363
950 | 1.11005 | 4.901693
960 | 1.126265 | 4.962584
970 | 1.142594 | 5.022983
980 | 1.159029 | 5.082943
990 | 1.175575 | 5.142483
1000 | 1.192205 | 5.201585
1010 | 1.20892 | 5.260232
1020 | 1.225734 | 5.318533
1030 | 1.242636 | 5.376447
1040 | 1.259624 | 5.434012
1050 | 1.276682 | 5.491184
1060 | 1.293799 | 5.547958
1070 | 1.311007 | 5.604431
1080 | 1.328278 | 5.660561
1090 | 1.345595 | 5.716324
1100 | 1.362982 | 5.771784
1110 | 1.380433 | 5.826945
1120 | 1.397934 | 5.881756
1130 | 1.415483 | 5.936282
1140 | 1.433081 | 5.990476
1150 | 1.450727 | 6.044396
1160 | 1.468423 | 6.098039
1170 | 1.486155 | 6.151372
1180 | 1.503929 | 6.204445
1190 | 1.521747 | 6.257257
1200 | 1.53959 | 6.309772
1210 | 1.557461 | 6.362009
1220 | 1.575371 | 6.414004
1230 | 1.593304 | 6.465735
1240 | 1.611266 | 6.517215
1250 | 1.629245 | 6.568433
1260 | 1.647262 | 6.619427
1270 | 1.66528 | 6.670143
1280 | 1.683326 | 6.72063
1290 | 1.701377 | 6.770867
1300 | 1.71946 | 6.820922
1310 | 1.737542 | 6.870686
1320 | 1.755639 | 6.920263
1330 | 1.773751 | 6.969597
1340 | 1.791865 | 7.018711
1350 | 1.809985 | 7.067602
1360 | 1.828114 | 7.116296
1370 | 1.846254 | 7.164794
1380 | 1.864385 | 7.213056
1390 | 1.882526 | 7.261129
1400 | 1.900651 | 7.308965
1410 | 1.918785 | 7.356619
1420 | 1.936901 | 7.404048
1430 | 1.955035 | 7.45134
1440 | 1.973143 | 7.498363
1450 | 1.991259 | 7.54526
1460 | 2.009353 | 7.591922
1470 | 2.027443 | 7.638432
1480 | 2.045524 | 7.684728
1490 | 2.063585 | 7.73085
1500 | 2.081632 | 7.77677
1510 | 2.099666 | 7.822524
1520 | 2.117691 | 7.868123
1530 | 2.135683 | 7.91351
1540 | 2.153671 | 7.958744
1550 | 2.171642 | 8.003817
1560 | 2.189585 | 8.048705
1570 | 2.207518 | 8.093445
1580 | 2.225414 | 8.137981
1590 | 2.243293 | 8.18238
1600 | 2.261154 | 8.22663
1610 | 2.278984 | 8.270694
1620 | 2.296791 | 8.314619
1630 | 2.314578 | 8.358386
1640 | 2.332333 | 8.401985
1650 | 2.35006 | 8.445453
1660 | 2.367752 | 8.48874
1670 | 2.385425 | 8.531897
1680 | 2.403059 | 8.57489
1690 | 2.421204 | 8.617517
1700 | 2.441714 | 8.658971
1710 | 2.462225 | 8.700425
1720 | 2.482735 | 8.741878
1730 | 2.503246 | 8.783332
1740 | 2.523757 | 8.824786
1750 | 2.544267 | 8.866239
1760 | 2.564778 | 8.907693
1770 | 2.585288 | 8.949147
1780 | 2.605799 | 8.9906
1790 | 2.626309 | 9.032054
1800 | 2.64682 | 9.073507
1810 | 2.66733 | 9.114961
1820 | 2.687841 | 9.156415
1830 | 2.708351 | 9.197868
1840 | 2.728862 | 9.239322
1850 | 2.749372 | 9.280776
1860 | 2.769883 | 9.322229
1870 | 2.790393 | 9.363683
1880 | 2.810904 | 9.405136
1890 | 2.831414 | 9.44659
1900 | 2.851925 | 9.488044
1910 | 2.872435 | 9.529497
1920 | 2.892946 | 9.570951
1930 | 2.913456 | 9.612405
1940 | 2.933967 | 9.653858
1950 | 2.954477 | 9.695312
1960 | 2.974988 | 9.736765
1970 | 2.995498 | 9.778219
1980 | 3.016009 | 9.819673
1990 | 3.036519 | 9.861126
2000 | 3.05703 | 9.90258
2010 | 3.081175 | 9.945051
2020 | 3.10534 | 9.987389
2030 | 3.129573 | 10.02963
2040 | 3.15381 | 10.07168
2050 | 3.178103 | 10.11365
2060 | 3.202425 | 10.15545
2070 | 3.226791 | 10.19713
2080 | 3.251179 | 10.23868
2090 | 3.275615 | 10.28012
2100 | 3.300085 | 10.32141
2110 | 3.324572 | 10.36256
2120 | 3.34909 | 10.40359
2130 | 3.373667 | 10.44451
2140 | 3.398255 | 10.48529
2150 | 3.422868 | 10.52593
2160 | 3.447535 | 10.56648
2170 | 3.472219 | 10.6069
2180 | 3.49692 | 10.64717
2190 | 3.521658 | 10.68732
2200 | 3.54644 | 10.72736
2210 | 3.571233 | 10.76726
2220 | 3.59606 | 10.80703
2230 | 3.620896 | 10.84668
2240 | 3.645759 | 10.88623
2250 | 3.670659 | 10.92565
2260 | 3.69559 | 10.96492
2270 | 3.720514 | 11.00406
2280 | 3.745493 | 11.04314
2290 | 3.770476 | 11.08207
2300 | 3.795474 | 11.12086
2310 | 3.820507 | 11.15956
2320 | 3.845552 | 11.19813
2330 | 3.870619 | 11.23656
2340 | 3.895695 | 11.2749
2350 | 3.920821 | 11.31314
2360 | 3.945946 | 11.35123
2370 | 3.971092 | 11.38922
2380 | 3.99625 | 11.42708
2390 | 4.021413 | 11.4648
2400 | 4.046609 | 11.50244
2410 | 4.071831 | 11.53996
2420 | 4.09704 | 11.57737
2430 | 4.122288 | 11.61463
2440 | 4.14753325 | 11.65182
2450 | 4.172806 | 11.6889
2460 | 4.198083 | 11.72582
2470 | 4.223366 | 11.762678
2480 | 4.248679 | 11.79941
2490 | 4.274008 | 11.83602
2500 | 4.299333 | 11.87254
2510 | 4.324678 | 11.9089
2520 | 4.350023 | 11.94522
2530 | 4.375369 | 11.9814
2540 | 4.400737 | 12.01742
2550 | 4.426113 | 12.05337
2560 | 4.451504 | 12.08925
2570 | 4.476897 | 12.12498
2580 | 4.502312 | 12.16063
2590 | 4.527717 | 12.19616
2600 | 4.553126 | 12.23155
2610 | 4.578557 | 12.26689
2620 | 4.603978 | 12.30208
2630 | 4.629413 | 12.33719
2640 | 4.654848 | 12.37218
2650 | 4.680282 | 12.40707
2660 | 4.705753 | 12.44187
2670 | 4.731218 | 12.47656
2680 | 4.756664 | 12.51113
2690 | 4.782144 | 12.54561
2700 | 4.807589 | 12.57999
2710 | 4.833053 | 12.61428
2720 | 4.858517 | 12.64844
2730 | 4.883992 | 12.68252
2740 | 4.909474 | 12.71649
2750 | 4.934946 | 12.75036
2760 | 4.9604 | 12.78412
2770 | 4.985854 | 12.8178
2780 | 5.011366 | 12.85138
2790 | 5.036828 | 12.88485
2800 | 5.062316 | 12.91824
2810 | 5.08779 | 12.9515
2820 | 5.11326016 | 12.98470588
2830 | 5.138719 | 13.01778
2840 | 5.164184 | 13.0508
2850 | 5.189659 | 13.0837
2860 | 5.215106 | 13.11648
2870 | 5.240555 | 13.14918
2880 | 5.266042 | 13.18181
2890 | 5.291479 | 13.21431
2900 | 5.316922 | 13.24671
2910 | 5.342373 | 13.2790518
2920 | 5.367797 | 13.31125
2930 | 5.393251 | 13.34342
2940 | 5.418677 | 13.37548
2950 | 5.444132 | 13.40746
2960 | 5.469533 | 13.4393
2970 | 5.494925 | 13.47107
2980 | 5.520342 | 13.50274
2990 | 5.54576 | 13.53434
3000 | 5.571128 | 13.56584
3010 | 5.596535 | 13.59726
3020 | 5.621906 | 13.62858
3030 | 5.647302 | 13.65984
3040 | 5.672657 | 13.691
3050 | 5.697997 | 13.72203
3060 | 5.723363 | 13.75302
3070 | 5.7487 | 13.78391
3080 | 5.77401 | 13.8147
3090 | 5.79935 | 13.84542
3100 | 5.82467 | 13.87603
3110 | 5.84997 | 13.90657
3120 | 5.87526 | 13.93704
3130 | 5.900568 | 13.96741
3140 | 5.925838 | 13.9977
3150 | 5.951086 | 14.0279
3160 | 5.976366 | 14.05802
3170 | 6.001595 | 14.08805
3180 | 6.026822 | 14.118
3190 | 6.052047 | 14.14786
3200 | 6.077264 | 14.17767
3210 | 6.102449 | 14.20735
3220 | 6.127644 | 14.23699
3230 | 6.152812 | 14.26654
3240 | 6.177971 | 14.296
3250 | 6.203136 | 14.32538
3260 | 6.228269 | 14.35468
3270 | 6.253404 | 14.38391
3280 | 6.278517 | 14.41306
3290 | 6.303603 | 14.44212
3300 | 6.328692 | 14.47109
3310 | 6.353763 | 14.5
3320 | 6.378817 | 14.52885
3330 | 6.403838 | 14.55757
3340 | 6.428899 | 14.58627
3350 | 6.45394 | 14.61488
3360 | 6.47893 | 14.6434
3370 | 6.50393 | 14.67185
3380 | 6.528879 | 14.7002
3390 | 6.553824 | 14.72848
3400 | 6.578772 | 14.7567
3410 | 6.6037 | 14.78484
3420 | 6.628618 | 14.81292
3430 | 6.653513 | 14.84091
3440 | 6.678389 | 14.86881
3450 | 6.703264 | 14.89667
3460 | 6.728105 | 14.92443
3470 | 6.752986 | 14.95217
3480 | 6.777775 | 14.97978
3490 | 6.802562 | 15.00733
3500 | 6.827361 | 15.03484
3510 | 6.852132 | 15.06226
3520 | 6.876879 | 15.08959
3530 | 6.901622 | 15.11686
3540 | 6.926347 | 15.14407
3550 | 6.95103 | 15.1712
3560 | 6.975729 | 15.19827
3570 | 7.000402 | 15.22525
3580 | 7.025039 | 15.25216
3590 | 7.049656 | 15.27903
3600 | 7.074277 | 15.3058
3610 | 7.098897 | 15.33253
3620 | 7.123458 | 15.35918
3630 | 7.148017 | 15.38576
3640 | 7.172567 | 15.41228
3650 | 7.197087 | 15.43872
3660 | 7.221587 | 15.4651
3670 | 7.246082 | 15.49143
3680 | 7.270551 | 15.51766
3690 | 7.294996 | 15.54383
3700 | 7.319426 | 15.56997
3710 | 7.343816 | 15.596
3720 | 7.368222 | 15.622
3730 | 7.392612 | 15.64793
3740 | 7.416969 | 15.67378
3750 | 7.441281 | 15.69957
3760 | 7.465616 | 15.7253
3770 | 7.48992 | 15.75097
3780 | 7.514184 | 15.77656
3790 | 7.538464 | 15.80212
3800 | 7.5627 | 15.8276
3810 | 7.586913 | 15.85301
3820 | 7.611113 | 15.87836
3830 | 7.635311 | 15.90367
3840 | 7.659452 | 15.92889
3850 | 7.68358 | 15.95406
3860 | 7.707739 | 15.9792
3870 | 7.731807 | 16.00421
3880 | 7.75588 | 16.02919
3890 | 7.779966 | 16.05415
3900 | 7.803997 | 16.07903
3910 | 7.828012 | 16.10383
3920 | 7.852015 | 16.12858
3930 | 7.876001 | 16.15327
3940 | 7.899946 | 16.17789
3950 | 7.923874 | 16.20247
3960 | 7.947796 | 16.227
3970 | 7.97168 | 16.25144
3980 | 7.995553 | 16.27584
3990 | 8.019422 | 16.30019
4000 | 8.043267 | 16.32449
4010 | 8.067083 | 16.34873
4020 | 8.090852 | 16.37289
4030 | 8.114621 | 16.39701
4040 | 8.138378 | 16.42109
4050 | 8.162103 | 16.44508
4060 | 8.18581 | 16.46903
4070 | 8.209501 | 16.49294
4080 | 8.233149 | 16.51676
4090 | 8.256782 | 16.54054
4100 | 8.280404 | 16.56428
4110 | 8.304021 | 16.58797
4120 | 8.327599 | 16.6116
4130 | 8.351132 | 16.63516
4140 | 8.374673 | 16.65867
4150 | 8.3982 | 16.68215
4160 | 8.421678 | 16.70554
4170 | 8.445147 | 16.7289
4180 | 8.468608 | 16.75224
4190 | 8.492025 | 16.77547
4200 | 8.515429 | 16.79867
4210 | 8.538811 | 16.82182
4220 | 8.562176 | 16.84492
4230 | 8.585533 | 16.868
4240 | 8.60883 | 16.89096
4250 | 8.632121 | 16.9139
4260 | 8.655401 | 16.93681875
4270 | 8.678648 | 16.95966
4280 | 8.70187 | 16.98245
4290 | 8.725082 | 17.00518
4300 | 8.748285 | 17.02789
4310 | 8.771447 | 17.05054
4320 | 8.794583 | 17.07315
4330 | 8.817682 | 17.09569
4340 | 8.840785 | 17.11818
4350 | 8.863891 | 17.14065
4360 | 8.886919 | 17.16303
4370 | 8.909934 | 17.18538
4380 | 8.93295 | 17.20768
4390 | 8.955946 | 17.22996
4400 | 8.978889 | 17.25215
4410 | 9.001826 | 17.27431
4420 | 9.024754 | 17.29643
4430 | 9.047661 | 17.31851
4440 | 9.070554 | 17.34056
4450 | 9.093386 | 17.36252
4460 | 9.116198 | 17.38445
4470 | 9.138996 | 17.40632
4480 | 9.161791 | 17.42819
4490 | 9.184552 | 17.44995
4500 | 9.207308 | 17.4717
4510 | 9.230026 | 17.4934
4520 | 9.252729 | 17.51507
4530 | 9.27537 | 17.53666
4540 | 9.298011 | 17.55823
4550 | 9.320654 | 17.57977
4560 | 9.343281 | 17.60127
4570 | 9.365875 | 17.62271
4580 | 9.388441 | 17.6441
4590 | 9.410959 | 17.66543
4600 | 9.43347 | 17.68673
4610 | 9.45597 | 17.70801
4620 | 9.478445 | 17.72924
4630 | 9.50088 | 17.7504
4640 | 9.523305 | 17.77154
4650 | 9.545712 | 17.79263
4660 | 9.568106 | 17.8137
4670 | 9.590478 | 17.83472
4680 | 9.612826 | 17.8557
4690 | 9.635116 | 17.87659
4700 | 9.657402 | 17.89747
4710 | 9.679674 | 17.91831
4720 | 9.701937 | 17.93914
4730 | 9.724134 | 17.95986
4740 | 9.746331 | 17.98059
4750 | 9.768512 | 18.00126
4760 | 9.790693 | 18.02194
4770 | 9.81282 | 18.0425
4780 | 9.834941 | 18.06306
4790 | 9.857028 | 18.08356
4800 | 9.879105 | 18.10405
4810 | 9.901154 | 18.12449
4820 | 9.923184 | 18.1449
4830 | 9.945188 | 18.16527
4840 | 9.967153 | 18.18558
4850 | 9.989113 | 18.20588
4860 | 10.01105 | 18.22611
4870 | 10.03299 | 18.24635
4880 | 10.05486 | 18.26648
4890 | 10.07672 | 18.28661
4900 | 10.09856 | 18.3067
4910 | 10.12039 | 18.32677
4920 | 10.14218 | 18.34679
4930 | 10.16395 | 18.36675
4940 | 10.18571 | 18.3867
4950 | 10.20744 | 18.4066
4960 | 10.22917 | 18.42649
4970 | 10.25086 | 18.44631
4980 | 10.27255 | 18.46612
4990 | 10.29419 | 18.48588
5000 | 10.3158 | 18.50559
5010 | 10.33741 | 18.52528
5020 | 10.359 | 18.54493
5030 | 10.38058 | 18.56458
5040 | 10.40209 | 18.58412
5050 | 10.42358 | 18.60365
5060 | 10.44507 | 18.62316
5070 | 10.46655 | 18.64263
5080 | 10.48802 | 18.6621
5090 | 10.50944 | 18.68149
5100 | 10.53087 | 18.70088
5110 | 10.55224 | 18.72021
5120 | 10.57359 | 18.73949
5130 | 10.59493 | 18.75876
5140 | 10.61625 | 18.77797
5150 | 10.63756 | 18.79719
5160 | 10.65883 | 18.81634
5170 | 10.68008 | 18.83546
5180 | 10.70132 | 18.85457
5190 | 10.72252 | 18.87361
5200 | 10.74372 | 18.89266
5210 | 10.76488 | 18.91164
5220 | 10.786 | 18.93059
5230 | 10.80713 | 18.94953
5240 | 10.82822 | 18.96842
5250 | 10.84932 | 18.98731
5260 | 10.87039 | 19.00615
5270 | 10.89142 | 19.02494
5280 | 10.91246 | 19.04373
5290 | 10.93343 | 19.06244
5300 | 10.95439 | 19.08112
5310 | 10.97535 | 19.0998
5320 | 10.99628 | 19.11844
5330 | 11.0172 | 19.13708
5340 | 11.03809 | 19.15565
5350 | 11.05892 | 19.17417
5360 | 11.07976 | 19.19269
5370 | 11.10058 | 19.21116
5380 | 11.12139 | 19.22963
5390 | 11.1422 | 19.24808
5400 | 11.16293 | 19.26643
5410 | 11.18367 | 19.28479
5420 | 11.20439 | 19.30312
5430 | 11.22508 | 19.32141
5440 | 11.24578 | 19.33971
5450 | 11.26643 | 19.35795
5460 | 11.28706 | 19.37615
5470 | 11.30769 | 19.39436
5480 | 11.32826 | 19.41249
5490 | 11.34881 | 19.43059
5500 | 11.36937 | 19.4487
5510 | 11.38989 | 19.46675
5520 | 11.4104 | 19.4848
5530 | 11.43091 | 19.50283
5540 | 11.45135 | 19.52077
5550 | 11.47179 | 19.5387
5560 | 11.49221 | 19.55663
5570 | 11.51261 | 19.57451
5580 | 11.53301 | 19.59239
5590 | 11.55339 | 19.61024
5600 | 11.5737 | 19.62801
5610 | 11.59401 | 19.64578
5620 | 11.61431 | 19.66353
5630 | 11.63458 | 19.68125
5640 | 11.65486 | 19.69896
5650 | 11.67511 | 19.71664
5660 | 11.69532 | 19.73427
5670 | 11.71553 | 19.75189
5680 | 11.73572 | 19.76948
5690 | 11.75585 | 19.78701
5700 | 11.77598 | 19.80453
5710 | 11.7961 | 19.82204
5720 | 11.81619 | 19.8395
5730 | 11.83628 | 19.85696
5740 | 11.85636 | 19.87441
5750 | 11.87637 | 19.89178
5760 | 11.89638 | 19.90914
5770 | 11.91639 | 19.92651
5780 | 11.9363432 | 19.9438
5790 | 11.9563 | 19.9611
5800 | 11.97625 | 19.97839
5810 | 11.99616 | 19.99562
5820 | 12.01605 | 20.01283
5830 | 12.03595 | 20.03005
5840 | 12.05579 | 20.0472
5850 | 12.07561 | 20.06431
5860 | 12.09543 | 20.08143
5870 | 12.11523 | 20.09852
5880 | 12.135 | 20.11557
5890 | 12.15477 | 20.13262
5900 | 12.17452 | 20.14965
5910 | 12.19421 | 20.16661
5920 | 12.21389 | 20.18356
5930 | 12.23358 | 20.20051
5940 | 12.25322 | 20.2174
5950 | 12.27286 | 20.23429
5960 | 12.29251 | 20.25118
5970 | 12.31209 | 20.268
5980 | 12.33165 | 20.28479
5990 | 12.3512 | 20.30158
6000 | 12.37075 | 20.31835
6010 | 12.39027 | 20.33508
6020 | 12.40979 | 20.35181
6030 | 12.4293 | 20.36853
6040 | 12.44876 | 20.3852
6050 | 12.4682 | 20.40185
6060 | 12.48763 | 20.4185
6070 | 12.50704 | 20.43511
6080 | 12.5264 | 20.45165
6090 | 12.54576 | 20.46819
6100 | 12.56512 | 20.48474
6110 | 12.58443 | 20.50122
6120 | 12.60374 | 20.5177
6130 | 12.62305 | 20.53418
6140 | 12.64233 | 20.55063
6150 | 12.66155 | 20.56702
6160 | 12.68078 | 20.58341
6170 | 12.7 | 20.59979
6180 | 12.71918 | 20.61613
6190 | 12.73836 | 20.63245
6200 | 12.75753 | 20.64877
6210 | 12.77668 | 20.66507
6220 | 12.79578 | 20.68129
6230 | 12.81488 | 20.69752
6240 | 12.83398 | 20.71375
6250 | 12.85304 | 20.72994
6260 | 12.87207 | 20.7461
6270 | 12.8911 | 20.76226
6280 | 12.91014 | 20.77842
6290 | 12.92912 | 20.79452
6300 | 12.94809 | 20.8106
6310 | 12.96707 | 20.82668
6320 | 12.98603 | 20.84275
6330 | 13.00491 | 20.85874
6340 | 13.0238 | 20.87473
6350 | 13.04268 | 20.89072
6360 | 13.06155 | 20.90669
6370 | 13.08038 | 20.92261
6380 | 13.0992 | 20.93854
6390 | 13.11803 | 20.95446
6400 | 13.13682 | 20.97033
6410 | 13.15556 | 20.98616
6420 | 13.1743 | 21.00199
6430 | 13.19305 | 21.01781
6440 | 13.21176 | 21.0336
6450 | 13.23045 | 21.04936
6460 | 13.24914 | 21.06513
6470 | 13.26784 | 21.08089
6480 | 13.28647 | 21.09659
6490 | 13.30507 | 21.11226
6500 | 13.32368 | 21.12793
6510 | 13.34229 | 21.1436
6520 | 13.36085 | 21.15922
6530 | 13.3794 | 21.17483
6540 | 13.39795 | 21.19043
6550 | 13.4165 | 21.20604
6560 | 13.435 | 21.22159
6570 | 13.45348 | 21.23711
6580 | 13.47196 | 21.25264
6590 | 13.49044 | 21.26816
6600 | 13.50886 | 21.28363
6610 | 13.52724 | 21.29906
6620 | 13.54563 | 21.3145
6630 | 13.56402 | 21.32994
6640 | 13.58238 | 21.34534
6650 | 13.60072 | 21.36071
6660 | 13.61906 | 21.37608
6670 | 13.63739 | 21.39145
6680 | 13.6556932 | 21.40679
6690 | 13.67394 | 21.42207
6700 | 13.69219 | 21.43735
6710 | 13.71043 | 21.45263
6720 | 13.72867 | 21.4679
6730 | 13.74686 | 21.48311
6740 | 13.76506 | 21.49832
6750 | 13.78325 | 21.51354
6760 | 13.80144 | 21.52875
6770 | 13.81957 | 21.5439
6780 | 13.83769 | 21.55904
6790 | 13.8558 | 21.57418
6800 | 13.87392 | 21.58932
6810 | 13.89199 | 21.6044
6820 | 13.91002 | 21.61945
6830 | 13.92805 | 21.6345
6840 | 13.94607 | 21.64955
6850 | 13.96409 | 21.66459
6860 | 13.98206 | 21.67957
6870 | 14.00004 | 21.69455
6880 | 14.01801 | 21.70953
6890 | 14.03598 | 21.72451
6900 | 14.05388 | 21.73942
6910 | 14.07177 | 21.75431
6920 | 14.08965 | 21.7692
6930 | 14.10753 | 21.78409
6940 | 14.1254 | 21.79897
6950 | 14.14322 | 21.8138
6960 | 14.16104 | 21.82862
6970 | 14.17886 | 21.84345
6980 | 14.19668 | 21.85828
6990 | 14.21445 | 21.87305
7000 | 14.23218 | 21.88779
7010 | 14.24991 | 21.90252
7020 | 14.26764 | 21.91726
7030 | 14.28537 | 21.932
7040 | 14.30304 | 21.94668
7050 | 14.32071 | 21.96135
7060 | 14.33839 | 21.97603
7070 | 14.35606 | 21.99071
7080 | 14.37371 | 22.00536
7090 | 14.39131 | 22.01996
7100 | 14.4089 | 22.03456
7110 | 14.4265 | 22.04915
7120 | 14.4441 | 22.06375
7130 | 14.46164 | 22.07829
7140 | 14.47914 | 22.0928
7150 | 14.49664 | 22.10731
7160 | 14.51415 | 22.12181
7170 | 14.53165 | 22.13632
7180 | 14.54911 | 22.15078
7190 | 14.56656 | 22.16522
7200 | 14.58401 | 22.17967
7210 | 14.60146 | 22.19412
7220 | 14.61891 | 22.20856
7230 | 14.63626 | 22.22293
7240 | 14.65361 | 22.23728
7250 | 14.67096 | 22.25164
7260 | 14.68831 | 22.26599
7270 | 14.70566 | 22.28035
7280 | 14.72296 | 22.29465
7290 | 14.74026 | 22.30894
7300 | 14.75755 | 22.32324
7310 | 14.77485 | 22.33754
7320 | 14.79214 | 22.35184
7330 | 14.80934 | 22.36605
7340 | 14.82654 | 22.38025
7350 | 14.84374 | 22.39446
7360 | 14.86094 | 22.40866
7370 | 14.87814 | 22.42287
7380 | 14.89528 | 22.43702
7390 | 14.91242 | 22.45116
7400 | 14.92956 | 22.46531
7410 | 14.9467 | 22.47945
7420 | 14.96384 | 22.49359
7430 | 14.98093 | 22.50768
7440 | 14.99799 | 22.52175
7450 | 15.01505 | 22.53581
7460 | 15.03211 | 22.54988
7470 | 15.04917 | 22.56395
7480 | 15.06618 | 22.57797
7490 | 15.08315 | 22.59196
7500 | 15.10011 | 22.60594
7510 | 15.11707 | 22.61992
7520 | 15.13404 | 22.6339
7530 | 15.15099 | 22.64787
7540 | 15.1679 | 22.66179
7550 | 15.18481 | 22.67571
7560 | 15.20172 | 22.68963
7570 | 15.21862 | 22.70355
7580 | 15.23553 | 22.71747
7590 | 15.25235 | 22.73131
7600 | 15.26916 | 22.74515
7610 | 15.28597 | 22.75898
7620 | 15.30278 | 22.77281
7630 | 15.31959 | 22.78664
7640 | 15.33637 | 22.80044
7650 | 15.35312 | 22.81422
7660 | 15.36986 | 22.82799
7670 | 15.3866 | 22.84176
7680 | 15.40335 | 22.85553
7690 | 15.42009 | 22.86931
7700 | 15.43675 | 22.883
7710 | 15.45341 | 22.89669
7720 | 15.47007 | 22.91037
7730 | 15.48673 | 22.92406
7740 | 15.50338 | 22.93774
7750 | 15.52002 | 22.95141
7760 | 15.53661 | 22.96503
7770 | 15.55319 | 22.97865
7780 | 15.56978 | 22.99227
7790 | 15.58636 | 23.0059
7800 | 15.60295 | 23.01952
7810 | 15.61949 | 23.0331
7820 | 15.636 | 23.04665
7830 | 15.65251 | 23.06021
7840 | 15.66902 | 23.07376
7850 | 15.68553 | 23.08731
7860 | 15.70204 | 23.10086
7870 | 15.71847 | 23.11434
7880 | 15.73489 | 23.1278
7890 | 15.7513 | 23.14127
7900 | 15.76771 | 23.15473
7910 | 15.78412 | 23.16819
7920 | 15.80053 | 23.18165
7930 | 15.81689 | 23.19506
7940 | 15.83324 | 23.20846
7950 | 15.84959 | 23.22187
7960 | 15.86594 | 23.23527
7970 | 15.88229 | 23.24867
7980 | 15.89864 | 23.26208
7990 | 15.91489 | 23.2754
8000 | 15.93114 | 23.28871
8010 | 15.94739 | 23.30203
8020 | 15.96364 | 23.31535
8030 | 15.9799 | 23.32867
8040 | 15.99615 | 23.34199
8050 | 16.01234 | 23.35525
8060 | 16.02852 | 23.36851
8070 | 16.04471 | 23.38177
8080 | 16.0609 | 23.39502
8090 | 16.07709 | 23.40828
8100 | 16.09327 | 23.42154
8110 | 16.10939 | 23.43474
8120 | 16.1255 | 23.44792
8130 | 16.1416 | 23.46111
8140 | 16.15771 | 23.47429
8150 | 16.17382 | 23.48747
8160 | 16.18992 | 23.50066
8170 | 16.20597 | 23.51379
8180 | 16.22198 | 23.52689
8190 | 16.23799 | 23.53999
8200 | 16.254 | 23.55309
8210 | 16.27 | 23.56619
8220 | 16.28601 | 23.57929
8230 | 16.302 | 23.59237
8240 | 16.31795 | 23.60542
8250 | 16.33389 | 23.61846
8260 | 16.34983 | 23.6315
8270 | 16.36577 | 23.64455
8280 | 16.38171 | 23.65759
8290 | 16.39765 | 23.67064
8300 | 16.41351 | 23.6836
8310 | 16.42935 | 23.69656
8320 | 16.4452 | 23.70951
8330 | 16.46104 | 23.72246
8340 | 16.47688 | 23.73542
8350 | 16.49273 | 23.74837
8360 | 16.50855 | 23.76131
8370 | 16.52432 | 23.7742
8380 | 16.5401 | 23.7871
8390 | 16.55587 | 23.79999
8400 | 16.57165 | 23.81289
8410 | 16.58742 | 23.82578
8420 | 16.6032 | 23.83868
8430 | 16.6189 | 23.85152
8440 | 16.63459 | 23.86433
8450 | 16.65027 | 23.87714
8460 | 16.66595 | 23.88996
8470 | 16.68164 | 23.90277
8480 | 16.69732 | 23.91558
8490 | 16.713 | 23.9284
8500 | 16.72862 | 23.94115
8510 | 16.74423 | 23.95391
8520 | 16.75984 | 23.96666
8530 | 16.77545 | 23.97942
8540 | 16.79106 | 23.99217
8550 | 16.80667 | 24.00493
8560 | 16.82227 | 24.01767
8570 | 16.8378 | 24.03036
8580 | 16.85333 | 24.04304
8590 | 16.86885 | 24.05572
8600 | 16.88438 | 24.0684
8610 | 16.89991 | 24.08108
8620 | 16.91544 | 24.09376
8630 | 16.93095 | 24.10643
8640 | 16.94637 | 24.11902
8650 | 16.9618 | 24.13162
8660 | 16.97723 | 24.14422
8670 | 16.99266 | 24.15682
8680 | 17.008088 | 24.16942
8690 | 17.02352 | 24.18202
8700 | 17.03894 | 24.19461
8710 | 17.0543 | 24.20715
8720 | 17.06966 | 24.21969
8730 | 17.08502 | 24.23223
8740 | 17.10038 | 24.24478
8750 | 17.11574 | 24.25732
8760 | 17.13111 | 24.26986
8770 | 17.14647 | 24.2824
8780 | 17.16174 | 24.29487
8790 | 17.177 | 24.30732
8800 | 17.19226 | 24.31978
8810 | 17.20752 | 24.33224
8820 | 17.22278 | 24.3447
8830 | 17.23805 | 24.35716
8840 | 17.25331 | 24.36961
8850 | 17.26853 | 24.38204
8860 | 17.28372 | 24.39444
8870 | 17.29891 | 24.40684
8880 | 17.31411 | 24.41924
8890 | 17.3293 | 24.43164
8900 | 17.34449 | 24.44404
8910 | 17.35969 | 24.45644
8920 | 17.37486 | 24.46883
8930 | 17.38995 | 24.48114
8940 | 17.40504 | 24.49346
8950 | 17.42014 | 24.50577
8960 | 17.43523 | 24.51809
8970 | 17.45032 | 24.5304
8980 | 17.46541 | 24.54272
8990 | 17.4805 | 24.55503
9000 | 17.49555 | 24.56731
9010 | 17.51057 | 24.57957
9020 | 17.5256 | 24.59183
9030 | 17.54062 | 24.60409
9040 | 17.55564 | 24.61635
9050 | 17.57067 | 24.6286
9060 | 17.58569 | 24.64086
9070 | 17.60071 | 24.65312
9080 | 17.61565 | 24.66532
9090 | 17.63059 | 24.67751
9100 | 17.64553 | 24.6897
9110 | 17.66047 | 24.70189
9120 | 17.67541 | 24.71408
9130 | 17.69035 | 24.72627
9140 | 17.70529 | 24.73846
9150 | 17.72021 | 24.75064
9160 | 17.73504 | 24.76275
9170 | 17.74988 | 24.77486
9180 | 17.76471 | 24.78696
9190 | 17.77955 | 24.79907
9200 | 17.79439 | 24.81118
9210 | 17.80922 | 24.82328
9220 | 17.82406 | 24.83539
9230 | 17.83888 | 24.84749
9240 | 17.85365 | 24.85954
9250 | 17.86842 | 24.87159
9260 | 17.88318 | 24.88364
9270 | 17.89795 | 24.89569
9280 | 17.91272 | 24.90774
9290 | 17.92749 | 24.91979
9300 | 17.94226 | 24.93184
9310 | 17.95701 | 24.94388
9320 | 17.97168 | 24.95585
9330 | 17.98634 | 24.96782
9340 | 18.00101 | 24.97979
9350 | 18.01568 | 24.99176
9360 | 18.03035 | 25.00373
9370 | 18.04501 | 25.0157
9380 | 18.05968 | 25.02767
9390 | 18.07435 | 25.03963
9400 | 18.08895 | 25.05155
9410 | 18.10354 | 25.06347
9420 | 18.11814 | 25.07538
9430 | 18.13273 | 25.08729
9440 | 18.14733 | 25.09921
9450 | 18.16192 | 25.11112
9460 | 18.17652 | 25.12303
9470 | 18.19111 | 25.13495
9480 | 18.20566 | 25.14682
9490 | 18.22017 | 25.15866
9500 | 18.23468 | 25.1705
9510 | 18.24919 | 25.18234
9520 | 18.26369 | 25.19418
9530 | 18.2782 | 25.20603
9540 | 18.29271 | 25.21787
9550 | 18.30722 | 25.22971
9560 | 18.32173 | 25.24155
9570 | 18.33614 | 25.25331
9580 | 18.35055 | 25.26507
9590 | 18.36495 | 25.27684
9600 | 18.37936 | 25.2886
9610 | 18.39377 | 25.30036
9620 | 18.40818 | 25.31213
9630 | 18.42259 | 25.32389
9640 | 18.437 | 25.33566
9650 | 18.45138 | 25.3474
9660 | 18.46572 | 25.35911
9670 | 18.48005 | 25.37082
9680 | 18.49439 | 25.38252
9690 | 18.50872 | 25.39423
9700 | 18.52305 | 25.40594
9710 | 18.53739 | 25.41765
9720 | 18.55172 | 25.42935
9730 | 18.56606 | 25.44106
9740 | 18.58034 | 25.45273
9750 | 18.59458 | 25.46435
9760 | 18.60881 | 25.47598
9770 | 18.62304 | 25.4876
9780 | 18.63728 | 25.49922
9790 | 18.65151 | 25.51085
9800 | 18.66574 | 25.52247
9810 | 18.67998 | 25.53409
9820 | 18.69421 | 25.54572
9830 | 18.70841 | 25.55732
9840 | 18.72257 | 25.56889
9850 | 18.73674 | 25.58046
9860 | 18.7509 | 25.59203
9870 | 18.76506 | 25.6036
9880 | 18.77922 | 25.61517
9890 | 18.79339 | 25.62674
9900 | 18.80755 | 25.63831
9910 | 18.82171 | 25.64988
9920 | 18.83584 | 25.66143
9930 | 18.84991 | 25.67292
9940 | 18.86397 | 25.68442
9950 | 18.87804 | 25.69591
9960 | 18.8921 | 25.7074
9970 | 18.90616 | 25.7189
9980 | 18.92023 | 25.73039
9990 | 18.93429 | 25.74188
10000 | 18.94836 | 25.75338
10010 | 18.96242 | 25.76487
10020 | 18.9764 | 25.7763
10030 | 18.99038 | 25.78773
10040 | 19.00436 | 25.79916
10050 | 19.01834 | 25.81058
10060 | 19.03233 | 25.82201
10070 | 19.04631 | 25.83344
10080 | 19.06029 | 25.84487
10090 | 19.07427 | 25.8563
10100 | 19.08825 | 25.86772
10110 | 19.10219 | 25.87912
10120 | 19.11608 | 25.89049
10130 | 19.12997 | 25.90185
10140 | 19.14386 | 25.91321
10150 | 19.15776 | 25.92457
10160 | 19.17165 | 25.93593
10170 | 19.18554 | 25.9473
10180 | 19.19943 | 25.95866
10190 | 19.21332 | 25.97002
10200 | 19.22721 | 25.98138
10210 | 19.24104 | 25.9927
10220 | 19.25485 | 26.00399
10230 | 19.26866 | 26.01528
10240 | 19.28246 | 26.02658
10250 | 19.29627 | 26.03787
10260 | 19.31008 | 26.04916
10270 | 19.32388 | 26.06046
10280 | 19.33769 | 26.07175
10290 | 19.35149 | 26.08304
10300 | 19.3653 | 26.09434
10310 | 19.37903 | 26.10557
10320 | 19.39275 | 26.1168
10330 | 19.40647 | 26.12803
10340 | 19.42018 | 26.13926
10350 | 19.4339 | 26.15048
10360 | 19.44761 | 26.16171
10370 | 19.46133 | 26.17294
10380 | 19.47505 | 26.18417
10390 | 19.48876375 | 26.1953925
10400 | 19.50248 | 26.20662
10410 | 19.51613 | 26.2178
10420 | 19.52976 | 26.22895
10430 | 19.54339 | 26.24011
10440 | 19.55701 | 26.25127
10450 | 19.57064 | 26.26243
10460 | 19.58427 | 26.27359
10470 | 19.5979 | 26.28475
10480 | 19.61152 | 26.29591
10490 | 19.62515 | 26.30707
10500 | 19.63878 | 26.31822
10510 | 19.65236 | 26.32935
10520 | 19.66589 | 26.34044
10530 | 19.67942 | 26.35152
10540 | 19.69295 | 26.36261
10550 | 19.70648 | 26.3737
10560 | 19.72002 | 26.38478
10570 | 19.73355 | 26.39587
10580 | 19.74708 | 26.40695
10590 | 19.76061 | 26.41804
10600 | 19.77414 | 26.42913
10610 | 19.78767 | 26.44021
10620 | 19.80112 | 26.45124
10630 | 19.81457 | 26.46227
10640 | 19.82802 | 26.47329
10650 | 19.84147 | 26.48431
10660 | 19.85492 | 26.49534
10670 | 19.86837 | 26.50636
10680 | 19.88182 | 26.51739
10690 | 19.89527 | 26.52841
10700 | 19.90873 | 26.53944
10710 | 19.92218 | 26.55046
10720 | 19.9356 | 26.56147
10730 | 19.94897 | 26.57243
10740 | 19.96233 | 26.58339
10750 | 19.97569 | 26.59435
10760 | 19.98905 | 26.6053
10770 | 20.00241 | 26.61626
10780 | 20.01577 | 26.62722
10790 | 20.02913 | 26.63818
10800 | 20.04249 | 26.64914
10810 | 20.05586 | 26.6601
10820 | 20.06922 | 26.67105
10830 | 20.08255 | 26.68199
10840 | 20.09583 | 26.69289
10850 | 20.1091 | 26.70378
10860 | 20.12238 | 26.71468
10870 | 20.13565 | 26.72557
10880 | 20.14893 | 26.73646
10890 | 20.16221 | 26.74736
10900 | 20.17548 | 26.75825
10910 | 20.18876 | 26.76915
10920 | 20.20203 | 26.78004
10930 | 20.21531 | 26.79094
10940 | 20.22857 | 26.80182
10950 | 20.24175 | 26.81264
10960 | 20.25493 | 26.82346
10970 | 20.26811 | 26.83429
10980 | 20.28129 | 26.84511
10990 | 20.29447 | 26.85593
11000 | 20.30765 | 26.86676
11010 | 20.32083 | 26.87758
11020 | 20.33401 | 26.8884
11030 | 20.34719 | 26.89923
11040 | 20.36037 | 26.91005
11050 | 20.37355 | 26.92087
11060 | 20.38665 | 26.93164
11070 | 20.39974 | 26.94239
11080 | 20.41283 | 26.95315
11090 | 20.42592 | 26.9639
11100 | 20.43901 | 26.97465
11110 | 20.4521 | 26.98541
11120 | 20.46518 | 26.99616
11130 | 20.47827 | 27.00691
11140 | 20.49136 | 27.01766
11150 | 20.50445 | 27.02842
11160 | 20.51754 | 27.03917
11170 | 20.53061 | 27.04991
11180 | 20.54362 | 27.06061
11190 | 20.55663 | 27.0713
11200 | 20.56963 | 27.082
11210 | 20.58264 | 27.09269
11220 | 20.59565 | 27.10339
11230 | 20.60865 | 27.11408
11240 | 20.62166 | 27.12478
11250 | 20.63467 | 27.13547
11260 | 20.64767 | 27.14617
11270 | 20.66068 | 27.15687
11280 | 20.67369 | 27.16756
11290 | 20.68666 | 27.17823
11300 | 20.69958 | 27.18886
11310 | 20.7125 | 27.19949
11320 | 20.72542 | 27.21012
11330 | 20.73833 | 27.22075
11340 | 20.75125 | 27.23137
11350 | 20.76417 | 27.242
11360 | 20.77708 | 27.25263
11370 | 20.79 | 27.26326
11380 | 20.80292 | 27.27388
11390 | 20.81583 | 27.28451
11400 | 20.82875 | 27.29514
11410 | 20.84165 | 27.30575
11420 | 20.85447 | 27.31631
11430 | 20.86729 | 27.32687
11440 | 20.88011 | 27.33743
11450 | 20.89293 | 27.34798
11460 | 20.90575 | 27.35854
11470 | 20.91857 | 27.3691
11480 | 20.93139 | 27.37965
11490 | 20.94421 | 27.39021
11500 | 20.95704 | 27.40077
11510 | 20.96986 | 27.41133
11520 | 20.98268 | 27.42188
11530 | 20.9955 | 27.43244
11540 | 21.00825 | 27.44295
11550 | 21.02099 | 27.45345
11560 | 21.03373 | 27.46394
11570 | 21.04647 | 27.47444
11580 | 21.05921 | 27.48494
11590 | 21.07195 | 27.49543
11600 | 21.08469 | 27.50593
11610 | 21.09743 | 27.51643
11620 | 21.11017 | 27.52693
11630 | 21.12291 | 27.53742
11640 | 21.13564 | 27.54792
11650 | 21.14838 | 27.55842
11660 | 21.16111 | 27.5689
11670 | 21.17375 | 27.57933
11680 | 21.18639 | 27.58975
11690 | 21.19903 | 27.60018
11700 | 21.21167 | 27.6106
11710 | 21.22431 | 27.62103
11720 | 21.23695 | 27.63145
11730 | 21.24959 | 27.64188
11740 | 21.26224 | 27.6523
11750 | 21.27488 | 27.66273
11760 | 21.28752 | 27.67315
11770 | 21.30016 | 27.68358
11780 | 21.3128 | 27.694
11790 | 21.32542 | 27.70442
11800 | 21.33797 | 27.71478
11810 | 21.35053 | 27.72514
11820 | 21.36308 | 27.7355
11830 | 21.37563 | 27.74586
11840 | 21.38819 | 27.75622
11850 | 21.40074 | 27.76658
11860 | 21.41329 | 27.77694
11870 | 21.42584 | 27.7873
11880 | 21.4384 | 27.79766
11890 | 21.45095 | 27.80802
11900 | 21.4635 | 27.81838
11910 | 21.47606 | 27.82874
11920 | 21.48861 | 27.8391
11930 | 21.50107 | 27.8494
11940 | 21.51354 | 27.85969
11950 | 21.526 | 27.86999
11960 | 21.53846 | 27.88028
11970 | 21.55093 | 27.89058
11980 | 21.56339 | 27.90087
11990 | 21.57585 | 27.91117
12000 | 21.58832 | 27.92146