## Sheet1
x | n | k
300 | 2.018928 | 0
310 | 2.011916 | 8.071239e-05
320 | 2.005688 | 0.000193634
330 | 1.999507 | 0.0005446508
340 | 1.993542 | 0.001809019
350 | 1.987698 | 0.004363395
360 | 1.981887 | 0.007818744
370 | 1.977104 | 0.009552608
380 | 1.972321 | 0.006157383
390 | 1.96772 | 0.003428382
400 | 1.96362 | 0.001534041
410 | 1.95952 | 0.0005755968
420 | 1.955429 | 0.000269496
430 | 1.951533 | 0.0001130938
440 | 1.947637 | 0.0002185676
450 | 1.944311 | 0.0005481874
460 | 1.941736 | 0.001167733
470 | 1.93916 | 0.00191668
480 | 1.93662 | 0.002789203
490 | 1.934097 | 0.003909658
500 | 1.931574 | 0.005036667
510 | 1.92923 | 0.006163332
520 | 1.927111 | 0.007284179
530 | 1.924991 | 0.008405026
540 | 1.922872 | 0.009525873
550 | 1.92113 | 0.01064672
560 | 1.919634 | 0.01176757
570 | 1.918139 | 0.01270504
580 | 1.916643 | 0.01364092
590 | 1.915148 | 0.01457681
600 | 1.914076 | 0.01551724
610 | 1.913083 | 0.01645531
620 | 1.912089 | 0.0172077
630 | 1.911096 | 0.01795391
640 | 1.910103 | 0.0185462
650 | 1.909109 | 0.01913848
660 | 1.908282 | 0.01962997
670 | 1.907525 | 0.02011925
680 | 1.906768 | 0.02049027
690 | 1.906011 | 0.0208508
700 | 1.905254 | 0.02115053
710 | 1.90461 | 0.02144024
720 | 1.904196 | 0.02171916
730 | 1.903782 | 0.0219123
740 | 1.903368 | 0.02210544
750 | 1.902954 | 0.02227175
760 | 1.90254 | 0.02239138
770 | 1.902126 | 0.022511
780 | 1.901712 | 0.02254642
790 | 1.901252 | 0.02254642
800 | 1.90079 | 0.02253846
810 | 1.900328 | 0.02247666
820 | 1.899866 | 0.02238939
830 | 1.899404 | 0.02226578
840 | 1.898942 | 0.02226036
850 | 1.898563 | 0.02230674
860 | 1.898335 | 0.02235312
870 | 1.898106 | 0.0223995
880 | 1.897878 | 0.02244588
890 | 1.897649 | 0.02249226
900 | 1.897421 | 0.02253864
910 | 1.897193 | 0.02258502
920 | 1.896964 | 0.0226314
930 | 1.896736 | 0.02267778
940 | 1.896516 | 0.02272416
950 | 1.896305 | 0.02277053
960 | 1.896095 | 0.02281691
970 | 1.895885 | 0.02286329
980 | 1.895675 | 0.02290967
990 | 1.895464 | 0.02295605
1000 | 1.895254 | 0.02300243
1010 | 1.895044 | 0.02304881
1020 | 1.894834 | 0.02309519
1030 | 1.894623 | 0.02314157
1040 | 1.894348 | 0.02318795
1050 | 1.894054 | 0.02323433
1060 | 1.893759 | 0.02328071
1070 | 1.893465 | 0.02332709
1080 | 1.893171 | 0.02337346
1090 | 1.892876 | 0.02341984
1100 | 1.892582 | 0.02346622
1110 | 1.891401 | 0.0235126
1120 | 1.890083 | 0.02355898
1130 | 1.888765 | 0.02360536
1140 | 1.887448 | 0.02365174
1150 | 1.88613 | 0.02369812
1160 | 1.884812 | 0.0237445
1170 | 1.883494 | 0.02379088
1180 | 1.882176 | 0.02383726
1190 | 1.880858 | 0.02388364
1200 | 1.87954 | 0.02393002
1210 | 1.878222 | 0.02397639
1220 | 1.876904 | 0.02402277
1230 | 1.875586 | 0.02406915
1240 | 1.874268 | 0.02411553
1250 | 1.87295 | 0.02416191
1260 | 1.871632 | 0.02420829
1270 | 1.870314 | 0.02425467
1280 | 1.868996 | 0.02430105
1290 | 1.867678 | 0.02434743
1300 | 1.86636 | 0.02439381
1310 | 1.865042 | 0.02444019
1320 | 1.863724 | 0.02448657
1330 | 1.862406 | 0.02453295
1340 | 1.861088 | 0.02457932
1350 | 1.85977 | 0.0246257
1360 | 1.858452 | 0.02467208
1370 | 1.857134 | 0.02471846
1380 | 1.855816 | 0.02476484
1390 | 1.854498 | 0.02481122
1400 | 1.85318 | 0.0248576
1410 | 1.851862 | 0.02490398
1420 | 1.850544 | 0.02495036
1430 | 1.849226 | 0.02499674
1440 | 1.847908 | 0.02504312
1450 | 1.84659 | 0.0250895
1460 | 1.845272 | 0.02513588
1470 | 1.843954 | 0.02518225
1480 | 1.842636 | 0.02522863
1490 | 1.841318 | 0.02527501
1500 | 1.84 | 0.02532139
1510 | 1.8392 | 0.02536777
1520 | 1.8384 | 0.02541415
1530 | 1.8376 | 0.02546053
1540 | 1.8368 | 0.02550691
1550 | 1.836 | 0.02555329
1560 | 1.8352 | 0.02559967
1570 | 1.8344 | 0.02564605
1580 | 1.8336 | 0.02569243
1590 | 1.8328 | 0.0257388
1600 | 1.832 | 0.02578518
1610 | 1.8312 | 0.02583156
1620 | 1.8304 | 0.02587794
1630 | 1.8296 | 0.02592432
1640 | 1.8288 | 0.0259707
1650 | 1.828 | 0.02601708
1660 | 1.8272 | 0.02606346
1670 | 1.8264 | 0.02610984
1680 | 1.8256 | 0.02615622
1690 | 1.8248 | 0.0262026
1700 | 1.824 | 0.02624898
1710 | 1.8232 | 0.02629536
1720 | 1.8224 | 0.02634173
1730 | 1.8216 | 0.02638811
1740 | 1.8208 | 0.02643449
1750 | 1.82 | 0.02648087
1760 | 1.8192 | 0.02652725
1770 | 1.8184 | 0.02657363
1780 | 1.8176 | 0.02662001
1790 | 1.8168 | 0.02666639
1800 | 1.816 | 0.02671277
1810 | 1.8152 | 0.02675915
1820 | 1.8144 | 0.02680553
1830 | 1.8136 | 0.02685191
1840 | 1.8128 | 0.02689829
1850 | 1.812 | 0.02694466
1860 | 1.8112 | 0.02699104
1870 | 1.8104 | 0.02703742
1880 | 1.8096 | 0.0270838
1890 | 1.8088 | 0.02713018
1900 | 1.808 | 0.02717656
1910 | 1.8072 | 0.02722294
1920 | 1.8064 | 0.02726932
1930 | 1.8056 | 0.0273157
1940 | 1.8048 | 0.02736208
1950 | 1.804 | 0.02740846
1960 | 1.8032 | 0.02745484
1970 | 1.8024 | 0.02750122
1980 | 1.8016 | 0.02754759
1990 | 1.8008 | 0.02759397
2000 | 1.8 | 0.02764035
2010 | 1.8 | 0.02768673
2020 | 1.8 | 0.02773311
2030 | 1.8 | 0.02777949
2040 | 1.8 | 0.02782587
2050 | 1.8 | 0.02787225
2060 | 1.8 | 0.02791863
2070 | 1.8 | 0.02796501
2080 | 1.8 | 0.02801139
2090 | 1.8 | 0.02805777
2100 | 1.8 | 0.02810415
2110 | 1.8 | 0.02815052
2120 | 1.8 | 0.0281969
2130 | 1.8 | 0.02824328
2140 | 1.8 | 0.02828966
2150 | 1.8 | 0.02833604
2160 | 1.8 | 0.02838242
2170 | 1.8 | 0.0284288
2180 | 1.8 | 0.02847518
2190 | 1.8 | 0.02852156
2200 | 1.8 | 0.02856794
2210 | 1.8 | 0.02861432
2220 | 1.8 | 0.0286607
2230 | 1.8 | 0.02870708
2240 | 1.8 | 0.02875345
2250 | 1.8 | 0.02879983
2260 | 1.8 | 0.02884621
2270 | 1.8 | 0.02889259
2280 | 1.8 | 0.02893897
2290 | 1.8 | 0.02898535
2300 | 1.8 | 0.02903173
2310 | 1.8 | 0.02907811
2320 | 1.8 | 0.02912449
2330 | 1.8 | 0.02917087
2340 | 1.8 | 0.02921725
2350 | 1.8 | 0.02926363
2360 | 1.8 | 0.02931001
2370 | 1.8 | 0.02935638
2380 | 1.8 | 0.02940276
2390 | 1.8 | 0.02944914
2400 | 1.8 | 0.02949552
2410 | 1.8 | 0.0295419
2420 | 1.8 | 0.02958828
2430 | 1.8 | 0.02963466
2440 | 1.8 | 0.02968104
2450 | 1.8 | 0.02972742
2460 | 1.8 | 0.0297738
2470 | 1.8 | 0.02982018
2480 | 1.8 | 0.02986656
2490 | 1.8 | 0.02991293
2500 | 1.8 | 0.02995931
2510 | 1.8 | 0.03000569
2520 | 1.8 | 0.03005207
2530 | 1.8 | 0.03009845
2540 | 1.8 | 0.03014483
2550 | 1.8 | 0.03019121
2560 | 1.8 | 0.03023759
2570 | 1.8 | 0.03028397
2580 | 1.8 | 0.03033035
2590 | 1.8 | 0.03037673
2600 | 1.8 | 0.03042311
2610 | 1.8 | 0.03046949
2620 | 1.8 | 0.03051586
2630 | 1.8 | 0.03056224
2640 | 1.8 | 0.03060862
2650 | 1.8 | 0.030655
2660 | 1.8 | 0.03070138
2670 | 1.8 | 0.03074776
2680 | 1.8 | 0.03079414
2690 | 1.8 | 0.03084052
2700 | 1.8 | 0.0308869
2710 | 1.8 | 0.03093328
2720 | 1.8 | 0.03097966
2730 | 1.8 | 0.03102604
2740 | 1.8 | 0.03107242
2750 | 1.8 | 0.03111879
2760 | 1.8 | 0.03116517
2770 | 1.8 | 0.03121155
2780 | 1.8 | 0.03125793
2790 | 1.8 | 0.03130431
2800 | 1.8 | 0.03135069
2810 | 1.8 | 0.03139707
2820 | 1.8 | 0.03144345
2830 | 1.8 | 0.03148983
2840 | 1.8 | 0.03153621
2850 | 1.8 | 0.03158259
2860 | 1.8 | 0.03162897
2870 | 1.8 | 0.03167535
2880 | 1.8 | 0.03172172
2890 | 1.8 | 0.0317681
2900 | 1.8 | 0.03181448
2910 | 1.8 | 0.03186086
2920 | 1.8 | 0.03190724
2930 | 1.8 | 0.03195362
2940 | 1.8 | 0.032
2950 | 1.799802 | 0.03194862
2960 | 1.799605 | 0.03189723
2970 | 1.799407 | 0.03184585
2980 | 1.799209 | 0.03179447
2990 | 1.799012 | 0.03174308
3000 | 1.798814 | 0.0316917
3010 | 1.798617 | 0.03164032
3020 | 1.798419 | 0.03158893
3030 | 1.798221 | 0.03153755
3040 | 1.798024 | 0.03148617
3050 | 1.797826 | 0.03143478
3060 | 1.797628 | 0.0313834
3070 | 1.797431 | 0.03133202
3080 | 1.797233 | 0.03128063
3090 | 1.797036 | 0.03122925
3100 | 1.796838 | 0.03117787
3110 | 1.79664 | 0.03112648
3120 | 1.796443 | 0.0310751
3130 | 1.796245 | 0.03102372
3140 | 1.796047 | 0.03097233
3150 | 1.79585 | 0.03092095
3160 | 1.795652 | 0.03086957
3170 | 1.795455 | 0.03081818
3180 | 1.795257 | 0.0307668
3190 | 1.795059 | 0.03071542
3200 | 1.794862 | 0.03066403
3210 | 1.794664 | 0.03061265
3220 | 1.794466 | 0.03056126
3230 | 1.794269 | 0.03050988
3240 | 1.794071 | 0.0304585
3250 | 1.793874 | 0.03040711
3260 | 1.793676 | 0.03035573
3270 | 1.793478 | 0.03030435
3280 | 1.793281 | 0.03025296
3290 | 1.793083 | 0.03020158
3300 | 1.792885 | 0.0301502
3310 | 1.792688 | 0.03009881
3320 | 1.79249 | 0.03004743
3330 | 1.792292 | 0.02999605
3340 | 1.792095 | 0.02994466
3350 | 1.791897 | 0.02989328
3360 | 1.7917 | 0.0298419
3370 | 1.791502 | 0.02979051
3380 | 1.791304 | 0.02973913
3390 | 1.791107 | 0.02968775
3400 | 1.790909 | 0.02963636
3410 | 1.790711 | 0.02958498
3420 | 1.790514 | 0.0295336
3430 | 1.790316 | 0.02948221
3440 | 1.790119 | 0.02943083
3450 | 1.789921 | 0.02937945
3460 | 1.789723 | 0.02932806
3470 | 1.789526 | 0.02927668
3480 | 1.789328 | 0.0292253
3490 | 1.78913 | 0.02917391
3500 | 1.788933 | 0.02912253
3510 | 1.788735 | 0.02907115
3520 | 1.788538 | 0.02901976
3530 | 1.78834 | 0.02896838
3540 | 1.788142 | 0.028917
3550 | 1.787945 | 0.02886561
3560 | 1.787747 | 0.02881423
3570 | 1.787549 | 0.02876285
3580 | 1.787352 | 0.02871146
3590 | 1.787154 | 0.02866008
3600 | 1.786957 | 0.0286087
3610 | 1.786759 | 0.02855731
3620 | 1.786561 | 0.02850593
3630 | 1.786364 | 0.02845455
3640 | 1.786166 | 0.02840316
3650 | 1.785968 | 0.02835178
3660 | 1.785771 | 0.0283004
3670 | 1.785573 | 0.02824901
3680 | 1.785375 | 0.02819763
3690 | 1.785178 | 0.02814625
3700 | 1.78498 | 0.02809486
3710 | 1.784783 | 0.02804348
3720 | 1.784585 | 0.02799209
3730 | 1.784387 | 0.02794071
3740 | 1.78419 | 0.02788933
3750 | 1.783992 | 0.02783794
3760 | 1.783794 | 0.02778656
3770 | 1.783597 | 0.02773518
3780 | 1.783399 | 0.02768379
3790 | 1.783202 | 0.02763241
3800 | 1.783004 | 0.02758103
3810 | 1.782806 | 0.02752964
3820 | 1.782609 | 0.02747826
3830 | 1.782411 | 0.02742688
3840 | 1.782213 | 0.02737549
3850 | 1.782016 | 0.02732411
3860 | 1.781818 | 0.02727273
3870 | 1.781621 | 0.02722134
3880 | 1.781423 | 0.02716996
3890 | 1.781225 | 0.02711858
3900 | 1.781028 | 0.02706719
3910 | 1.78083 | 0.02701581
3920 | 1.780632 | 0.02696443
3930 | 1.780435 | 0.02691304
3940 | 1.780237 | 0.02686166
3950 | 1.78004 | 0.02681028
3960 | 1.779842 | 0.02675889
3970 | 1.779644 | 0.02670751
3980 | 1.779447 | 0.02665613
3990 | 1.779249 | 0.02660474
4000 | 1.779051 | 0.02655336
4010 | 1.778854 | 0.02650198
4020 | 1.778656 | 0.02645059
4030 | 1.778458 | 0.02639921
4040 | 1.778261 | 0.02634783
4050 | 1.778063 | 0.02629644
4060 | 1.777866 | 0.02624506
4070 | 1.777668 | 0.02619368
4080 | 1.77747 | 0.02614229
4090 | 1.777273 | 0.02609091
4100 | 1.777075 | 0.02603953
4110 | 1.776877 | 0.02598814
4120 | 1.77668 | 0.02593676
4130 | 1.776482 | 0.02588538
4140 | 1.776285 | 0.02583399
4150 | 1.776087 | 0.02578261
4160 | 1.775889 | 0.02573123
4170 | 1.775692 | 0.02567984
4180 | 1.775494 | 0.02562846
4190 | 1.775296 | 0.02557708
4200 | 1.775099 | 0.02552569
4210 | 1.774901 | 0.02547431
4220 | 1.774704 | 0.02542292
4230 | 1.774506 | 0.02537154
4240 | 1.774308 | 0.02532016
4250 | 1.774111 | 0.02526877
4260 | 1.773913 | 0.02521739
4270 | 1.773715 | 0.02516601
4280 | 1.773518 | 0.02511462
4290 | 1.77332 | 0.02506324
4300 | 1.773123 | 0.02501186
4310 | 1.772925 | 0.02496047
4320 | 1.772727 | 0.02490909
4330 | 1.77253 | 0.02485771
4340 | 1.772332 | 0.02480632
4350 | 1.772134 | 0.02475494
4360 | 1.771937 | 0.02470356
4370 | 1.771739 | 0.02465217
4380 | 1.771542 | 0.02460079
4390 | 1.771344 | 0.02454941
4400 | 1.771146 | 0.02449802
4410 | 1.770949 | 0.02444664
4420 | 1.770751 | 0.02439526
4430 | 1.770553 | 0.02434387
4440 | 1.770356 | 0.02429249
4450 | 1.770158 | 0.02424111
4460 | 1.76996 | 0.02418972
4470 | 1.769763 | 0.02413834
4480 | 1.769565 | 0.02408696
4490 | 1.769368 | 0.02403557
4500 | 1.76917 | 0.02398419
4510 | 1.768972 | 0.02393281
4520 | 1.768775 | 0.02388142
4530 | 1.768577 | 0.02383004
4540 | 1.768379 | 0.02377866
4550 | 1.768182 | 0.02372727
4560 | 1.767984 | 0.02367589
4570 | 1.767787 | 0.02362451
4580 | 1.767589 | 0.02357312
4590 | 1.767391 | 0.02352174
4600 | 1.767194 | 0.02347036
4610 | 1.766996 | 0.02341897
4620 | 1.766798 | 0.02336759
4630 | 1.766601 | 0.02331621
4640 | 1.766403 | 0.02326482
4650 | 1.766206 | 0.02321344
4660 | 1.766008 | 0.02316206
4670 | 1.76581 | 0.02311067
4680 | 1.765613 | 0.02305929
4690 | 1.765415 | 0.02300791
4700 | 1.765217 | 0.02295652
4710 | 1.76502 | 0.02290514
4720 | 1.764822 | 0.02285375
4730 | 1.764625 | 0.02280237
4740 | 1.764427 | 0.02275099
4750 | 1.764229 | 0.0226996
4760 | 1.764032 | 0.02264822
4770 | 1.763834 | 0.02259684
4780 | 1.763636 | 0.02254545
4790 | 1.763439 | 0.02249407
4800 | 1.763241 | 0.02244269
4810 | 1.763043 | 0.0223913
4820 | 1.762846 | 0.02233992
4830 | 1.762648 | 0.02228854
4840 | 1.762451 | 0.02223715
4850 | 1.762253 | 0.02218577
4860 | 1.762055 | 0.02213439
4870 | 1.761858 | 0.022083
4880 | 1.76166 | 0.02203162
4890 | 1.761462 | 0.02198024
4900 | 1.761265 | 0.02192885
4910 | 1.761067 | 0.02187747
4920 | 1.76087 | 0.02182609
4930 | 1.760672 | 0.0217747
4940 | 1.760474 | 0.02172332
4950 | 1.760277 | 0.02167194
4960 | 1.760079 | 0.02162055
4970 | 1.759881 | 0.02156917
4980 | 1.759684 | 0.02151779
4990 | 1.759486 | 0.0214664
5000 | 1.759289 | 0.02141502
5010 | 1.759091 | 0.02136364
5020 | 1.758893 | 0.02131225
5030 | 1.758696 | 0.02126087
5040 | 1.758498 | 0.02120949
5050 | 1.7583 | 0.0211581
5060 | 1.758103 | 0.02110672
5070 | 1.757905 | 0.02105534
5080 | 1.757708 | 0.02100395
5090 | 1.75751 | 0.02095257
5100 | 1.757312 | 0.02090119
5110 | 1.757115 | 0.0208498
5120 | 1.756917 | 0.02079842
5130 | 1.756719 | 0.02074704
5140 | 1.756522 | 0.02069565
5150 | 1.756324 | 0.02064427
5160 | 1.756126 | 0.02059289
5170 | 1.755929 | 0.0205415
5180 | 1.755731 | 0.02049012
5190 | 1.755534 | 0.02043874
5200 | 1.755336 | 0.02038735
5210 | 1.755138 | 0.02033597
5220 | 1.754941 | 0.02028458
5230 | 1.754743 | 0.0202332
5240 | 1.754545 | 0.02018182
5250 | 1.754348 | 0.02013043
5260 | 1.75415 | 0.02007905
5270 | 1.753953 | 0.02002767
5280 | 1.753755 | 0.01997628
5290 | 1.753557 | 0.0199249
5300 | 1.75336 | 0.01987352
5310 | 1.753162 | 0.01982213
5320 | 1.752964 | 0.01977075
5330 | 1.752767 | 0.01971937
5340 | 1.752569 | 0.01966798
5350 | 1.752372 | 0.0196166
5360 | 1.752174 | 0.01956522
5370 | 1.751976 | 0.01951383
5380 | 1.751779 | 0.01946245
5390 | 1.751581 | 0.01941107
5400 | 1.751383 | 0.01935968
5410 | 1.751186 | 0.0193083
5420 | 1.750988 | 0.01925692
5430 | 1.750791 | 0.01920553
5440 | 1.750593 | 0.01915415
5450 | 1.750395 | 0.01910277
5460 | 1.750198 | 0.01905138
5470 | 1.75 | 0.019
5480 | 1.749802 | 0.01894862
5490 | 1.749605 | 0.01889723
5500 | 1.749407 | 0.01884585
5510 | 1.749209 | 0.01879447
5520 | 1.749012 | 0.01874308
5530 | 1.748814 | 0.0186917
5540 | 1.748617 | 0.01864032
5550 | 1.748419 | 0.01858893
5560 | 1.748221 | 0.01853755
5570 | 1.748024 | 0.01848617
5580 | 1.747826 | 0.01843478
5590 | 1.747628 | 0.0183834
5600 | 1.747431 | 0.01833202
5610 | 1.747233 | 0.01828063
5620 | 1.747036 | 0.01822925
5630 | 1.746838 | 0.01817787
5640 | 1.74664 | 0.01812648
5650 | 1.746443 | 0.0180751
5660 | 1.746245 | 0.01802372
5670 | 1.746047 | 0.01797233
5680 | 1.74585 | 0.01792095
5690 | 1.745652 | 0.01786957
5700 | 1.745455 | 0.01781818
5710 | 1.745257 | 0.0177668
5720 | 1.745059 | 0.01771542
5730 | 1.744862 | 0.01766403
5740 | 1.744664 | 0.01761265
5750 | 1.744466 | 0.01756126
5760 | 1.744269 | 0.01750988
5770 | 1.744071 | 0.0174585
5780 | 1.743874 | 0.01740711
5790 | 1.743676 | 0.01735573
5800 | 1.743478 | 0.01730435
5810 | 1.743281 | 0.01725296
5820 | 1.743083 | 0.01720158
5830 | 1.742885 | 0.0171502
5840 | 1.742688 | 0.01709881
5850 | 1.74249 | 0.01704743
5860 | 1.742292 | 0.01699605
5870 | 1.742095 | 0.01694466
5880 | 1.741897 | 0.01689328
5890 | 1.7417 | 0.0168419
5900 | 1.741502 | 0.01679051
5910 | 1.741304 | 0.01673913
5920 | 1.741107 | 0.01668775
5930 | 1.740909 | 0.01663636
5940 | 1.740711 | 0.01658498
5950 | 1.740514 | 0.0165336
5960 | 1.740316 | 0.01648221
5970 | 1.740119 | 0.01643083
5980 | 1.739921 | 0.01637945
5990 | 1.739723 | 0.01632806
6000 | 1.739526 | 0.01627668
6010 | 1.739328 | 0.0162253
6020 | 1.73913 | 0.01617391
6030 | 1.738933 | 0.01612253
6040 | 1.738735 | 0.01607115
6050 | 1.738538 | 0.01601976
6060 | 1.73834 | 0.01596838
6070 | 1.738142 | 0.015917
6080 | 1.737945 | 0.01586561
6090 | 1.737747 | 0.01581423
6100 | 1.737549 | 0.01576285
6110 | 1.737352 | 0.01571146
6120 | 1.737154 | 0.01566008
6130 | 1.736957 | 0.0156087
6140 | 1.736759 | 0.01555731
6150 | 1.736561 | 0.01550593
6160 | 1.736364 | 0.01545455
6170 | 1.736166 | 0.01540316
6180 | 1.735968 | 0.01535178
6190 | 1.735771 | 0.0153004
6200 | 1.735573 | 0.01524901
6210 | 1.735375 | 0.01519763
6220 | 1.735178 | 0.01514625
6230 | 1.73498 | 0.01509486
6240 | 1.734783 | 0.01504348
6250 | 1.734585 | 0.01499209
6260 | 1.734387 | 0.01494071
6270 | 1.73419 | 0.01488933
6280 | 1.733992 | 0.01483794
6290 | 1.733794 | 0.01478656
6300 | 1.733597 | 0.01473518
6310 | 1.733399 | 0.01468379
6320 | 1.733202 | 0.01463241
6330 | 1.733004 | 0.01458103
6340 | 1.732806 | 0.01452964
6350 | 1.732609 | 0.01447826
6360 | 1.732411 | 0.01442688
6370 | 1.732213 | 0.01437549
6380 | 1.732016 | 0.01432411
6390 | 1.731818 | 0.01427273
6400 | 1.731621 | 0.01422134
6410 | 1.731423 | 0.01416996
6420 | 1.731225 | 0.01411858
6430 | 1.731028 | 0.01406719
6440 | 1.73083 | 0.01401581
6450 | 1.730632 | 0.01396443
6460 | 1.730435 | 0.01391304
6470 | 1.730237 | 0.01386166
6480 | 1.73004 | 0.01381028
6490 | 1.729842 | 0.01375889
6500 | 1.729644 | 0.01370751
6510 | 1.729447 | 0.01365613
6520 | 1.729249 | 0.01360474
6530 | 1.729051 | 0.01355336
6540 | 1.728854 | 0.01350198
6550 | 1.728656 | 0.01345059
6560 | 1.728458 | 0.01339921
6570 | 1.728261 | 0.01334783
6580 | 1.728063 | 0.01329644
6590 | 1.727866 | 0.01324506
6600 | 1.727668 | 0.01319368
6610 | 1.72747 | 0.01314229
6620 | 1.727273 | 0.01309091
6630 | 1.727075 | 0.01303953
6640 | 1.726877 | 0.01298814
6650 | 1.72668 | 0.01293676
6660 | 1.726482 | 0.01288538
6670 | 1.726285 | 0.01283399
6680 | 1.726087 | 0.01278261
6690 | 1.725889 | 0.01273123
6700 | 1.725692 | 0.01267984
6710 | 1.725494 | 0.01262846
6720 | 1.725296 | 0.01257708
6730 | 1.725099 | 0.01252569
6740 | 1.724901 | 0.01247431
6750 | 1.724704 | 0.01242292
6760 | 1.724506 | 0.01237154
6770 | 1.724308 | 0.01232016
6780 | 1.724111 | 0.01226877
6790 | 1.723913 | 0.01221739
6800 | 1.723715 | 0.01216601
6810 | 1.723518 | 0.01211462
6820 | 1.72332 | 0.01206324
6830 | 1.723123 | 0.01201186
6840 | 1.722925 | 0.01196047
6850 | 1.722727 | 0.01190909
6860 | 1.72253 | 0.01185771
6870 | 1.722332 | 0.01180632
6880 | 1.722134 | 0.01175494
6890 | 1.721937 | 0.01170356
6900 | 1.721739 | 0.01165217
6910 | 1.721542 | 0.01160079
6920 | 1.721344 | 0.01154941
6930 | 1.721146 | 0.01149802
6940 | 1.720949 | 0.01144664
6950 | 1.720751 | 0.01139526
6960 | 1.720553 | 0.01134387
6970 | 1.720356 | 0.01129249
6980 | 1.720158 | 0.01124111
6990 | 1.71996 | 0.01118972
7000 | 1.719763 | 0.01113834
7010 | 1.719565 | 0.01108696
7020 | 1.719368 | 0.01103557
7030 | 1.71917 | 0.01098419
7040 | 1.718972 | 0.01093281
7050 | 1.718775 | 0.01088142
7060 | 1.718577 | 0.01083004
7070 | 1.718379 | 0.01077866
7080 | 1.718182 | 0.01072727
7090 | 1.717984 | 0.01067589
7100 | 1.717787 | 0.01062451
7110 | 1.717589 | 0.01057312
7120 | 1.717391 | 0.01052174
7130 | 1.717194 | 0.01047036
7140 | 1.716996 | 0.01041897
7150 | 1.716798 | 0.01036759
7160 | 1.716601 | 0.01031621
7170 | 1.716403 | 0.01026482
7180 | 1.716206 | 0.01021344
7190 | 1.716008 | 0.01016206
7200 | 1.71581 | 0.01011067
7210 | 1.715613 | 0.01005929
7220 | 1.715415 | 0.01000791
7230 | 1.715217 | 0.009956522
7240 | 1.71502 | 0.009905138
7250 | 1.714822 | 0.009853755
7260 | 1.714625 | 0.009802372
7270 | 1.714427 | 0.009750988
7280 | 1.714229 | 0.009699605
7290 | 1.714032 | 0.009648221
7300 | 1.713834 | 0.009596838
7310 | 1.713636 | 0.009545455
7320 | 1.713439 | 0.009494071
7330 | 1.713241 | 0.009442688
7340 | 1.713043 | 0.009391304
7350 | 1.712846 | 0.009339921
7360 | 1.712648 | 0.009288538
7370 | 1.712451 | 0.009237154
7380 | 1.712253 | 0.009185771
7390 | 1.712055 | 0.009134387
7400 | 1.711858 | 0.009083004
7410 | 1.71166 | 0.009031621
7420 | 1.711462 | 0.008980237
7430 | 1.711265 | 0.008928854
7440 | 1.711067 | 0.00887747
7450 | 1.71087 | 0.008826087
7460 | 1.710672 | 0.008774704
7470 | 1.710474 | 0.00872332
7480 | 1.710277 | 0.008671937
7490 | 1.710079 | 0.008620553
7500 | 1.709881 | 0.00856917
7510 | 1.709684 | 0.008517787
7520 | 1.709486 | 0.008466403
7530 | 1.709289 | 0.00841502
7540 | 1.709091 | 0.008363636
7550 | 1.708893 | 0.008312253
7560 | 1.708696 | 0.00826087
7570 | 1.708498 | 0.008209486
7580 | 1.7083 | 0.008158103
7590 | 1.708103 | 0.008106719
7600 | 1.707905 | 0.008055336
7610 | 1.707708 | 0.008003953
7620 | 1.70751 | 0.007952569
7630 | 1.707312 | 0.007901186
7640 | 1.707115 | 0.007849802
7650 | 1.706917 | 0.007798419
7660 | 1.706719 | 0.007747036
7670 | 1.706522 | 0.007695652
7680 | 1.706324 | 0.007644269
7690 | 1.706126 | 0.007592885
7700 | 1.705929 | 0.007541502
7710 | 1.705731 | 0.007490119
7720 | 1.705534 | 0.007438735
7730 | 1.705336 | 0.007387352
7740 | 1.705138 | 0.007335968
7750 | 1.704941 | 0.007284585
7760 | 1.704743 | 0.007233202
7770 | 1.704545 | 0.007181818
7780 | 1.704348 | 0.007130435
7790 | 1.70415 | 0.007079051
7800 | 1.703953 | 0.007027668
7810 | 1.703755 | 0.006976285
7820 | 1.703557 | 0.006924901
7830 | 1.70336 | 0.006873518
7840 | 1.703162 | 0.006822134
7850 | 1.702964 | 0.006770751
7860 | 1.702767 | 0.006719368
7870 | 1.702569 | 0.006667984
7880 | 1.702372 | 0.006616601
7890 | 1.702174 | 0.006565217
7900 | 1.701976 | 0.006513834
7910 | 1.701779 | 0.006462451
7920 | 1.701581 | 0.006411067
7930 | 1.701383 | 0.006359684
7940 | 1.701186 | 0.0063083
7950 | 1.700988 | 0.006256917
7960 | 1.700791 | 0.006205534
7970 | 1.700593 | 0.00615415
7980 | 1.700395 | 0.006102767
7990 | 1.700198 | 0.006051383
8000 | 1.7 | 0.006
8010 | 1.6999 | 0.00609
8020 | 1.6998 | 0.00618
8030 | 1.6997 | 0.00627
8040 | 1.6996 | 0.00636
8050 | 1.6995 | 0.00645
8060 | 1.6994 | 0.00654
8070 | 1.6993 | 0.00663
8080 | 1.6992 | 0.00672
8090 | 1.6991 | 0.00681
8100 | 1.699 | 0.0069
8110 | 1.6989 | 0.00699
8120 | 1.6988 | 0.00708
8130 | 1.6987 | 0.00717
8140 | 1.6986 | 0.00726
8150 | 1.6985 | 0.00735
8160 | 1.6984 | 0.00744
8170 | 1.6983 | 0.00753
8180 | 1.6982 | 0.00762
8190 | 1.6981 | 0.00771
8200 | 1.698 | 0.0078
8210 | 1.6979 | 0.00789
8220 | 1.6978 | 0.00798
8230 | 1.6977 | 0.00807
8240 | 1.6976 | 0.00816
8250 | 1.6975 | 0.00825
8260 | 1.6974 | 0.00834
8270 | 1.6973 | 0.00843
8280 | 1.6972 | 0.00852
8290 | 1.6971 | 0.00861
8300 | 1.697 | 0.0087
8310 | 1.6969 | 0.00879
8320 | 1.6968 | 0.00888
8330 | 1.6967 | 0.00897
8340 | 1.6966 | 0.00906
8350 | 1.6965 | 0.00915
8360 | 1.6964 | 0.00924
8370 | 1.6963 | 0.00933
8380 | 1.6962 | 0.00942
8390 | 1.6961 | 0.00951
8400 | 1.696 | 0.0096
8410 | 1.6959 | 0.00969
8420 | 1.6958 | 0.00978
8430 | 1.6957 | 0.00987
8440 | 1.6956 | 0.00996
8450 | 1.6955 | 0.01005
8460 | 1.6954 | 0.01014
8470 | 1.6953 | 0.01023
8480 | 1.6952 | 0.01032
8490 | 1.6951 | 0.01041
8500 | 1.695 | 0.0105
8510 | 1.6949 | 0.01059
8520 | 1.6948 | 0.01068
8530 | 1.6947 | 0.01077
8540 | 1.6946 | 0.01086
8550 | 1.6945 | 0.01095
8560 | 1.6944 | 0.01104
8570 | 1.6943 | 0.01113
8580 | 1.6942 | 0.01122
8590 | 1.6941 | 0.01131
8600 | 1.694 | 0.0114
8610 | 1.6939 | 0.01149
8620 | 1.6938 | 0.01158
8630 | 1.6937 | 0.01167
8640 | 1.6936 | 0.01176
8650 | 1.6935 | 0.01185
8660 | 1.6934 | 0.01194
8670 | 1.6933 | 0.01203
8680 | 1.6932 | 0.01212
8690 | 1.6931 | 0.01221
8700 | 1.693 | 0.0123
8710 | 1.6929 | 0.01239
8720 | 1.6928 | 0.01248
8730 | 1.6927 | 0.01257
8740 | 1.6926 | 0.01266
8750 | 1.6925 | 0.01275
8760 | 1.6924 | 0.01284
8770 | 1.6923 | 0.01293
8780 | 1.6922 | 0.01302
8790 | 1.6921 | 0.01311
8800 | 1.692 | 0.0132
8810 | 1.6919 | 0.01329
8820 | 1.6918 | 0.01338
8830 | 1.6917 | 0.01347
8840 | 1.6916 | 0.01356
8850 | 1.6915 | 0.01365
8860 | 1.6914 | 0.01374
8870 | 1.6913 | 0.01383
8880 | 1.6912 | 0.01392
8890 | 1.6911 | 0.01401
8900 | 1.691 | 0.0141
8910 | 1.6909 | 0.01419
8920 | 1.6908 | 0.01428
8930 | 1.6907 | 0.01437
8940 | 1.6906 | 0.01446
8950 | 1.6905 | 0.01455
8960 | 1.6904 | 0.01464
8970 | 1.6903 | 0.01473
8980 | 1.6902 | 0.01482
8990 | 1.6901 | 0.01491
9000 | 1.69 | 0.015
9010 | 1.6899 | 0.01518
9020 | 1.6898 | 0.01536
9030 | 1.6897 | 0.01554
9040 | 1.6896 | 0.01572
9050 | 1.6895 | 0.0159
9060 | 1.6894 | 0.01608
9070 | 1.6893 | 0.01626
9080 | 1.6892 | 0.01644
9090 | 1.6891 | 0.01662
9100 | 1.689 | 0.0168
9110 | 1.6889 | 0.01698
9120 | 1.6888 | 0.01716
9130 | 1.6887 | 0.01734
9140 | 1.6886 | 0.01752
9150 | 1.6885 | 0.0177
9160 | 1.6884 | 0.01788
9170 | 1.6883 | 0.01806
9180 | 1.6882 | 0.01824
9190 | 1.6881 | 0.01842
9200 | 1.688 | 0.0186
9210 | 1.6879 | 0.01878
9220 | 1.6878 | 0.01896
9230 | 1.6877 | 0.01914
9240 | 1.6876 | 0.01932
9250 | 1.6875 | 0.0195
9260 | 1.6874 | 0.01968
9270 | 1.6873 | 0.01986
9280 | 1.6872 | 0.02004
9290 | 1.6871 | 0.02022
9300 | 1.687 | 0.0204
9310 | 1.6869 | 0.02058
9320 | 1.6868 | 0.02076
9330 | 1.6867 | 0.02094
9340 | 1.6866 | 0.02112
9350 | 1.6865 | 0.0213
9360 | 1.6864 | 0.02148
9370 | 1.6863 | 0.02166
9380 | 1.6862 | 0.02184
9390 | 1.6861 | 0.02202
9400 | 1.686 | 0.0222
9410 | 1.6859 | 0.02238
9420 | 1.6858 | 0.02256
9430 | 1.6857 | 0.02274
9440 | 1.6856 | 0.02292
9450 | 1.6855 | 0.0231
9460 | 1.6854 | 0.02328
9470 | 1.6853 | 0.02346
9480 | 1.6852 | 0.02364
9490 | 1.6851 | 0.02382
9500 | 1.685 | 0.024
9510 | 1.6849 | 0.02418
9520 | 1.6848 | 0.02436
9530 | 1.6847 | 0.02454
9540 | 1.6846 | 0.02472
9550 | 1.6845 | 0.0249
9560 | 1.6844 | 0.02508
9570 | 1.6843 | 0.02526
9580 | 1.6842 | 0.02544
9590 | 1.6841 | 0.02562
9600 | 1.684 | 0.0258
9610 | 1.6839 | 0.02598
9620 | 1.6838 | 0.02616
9630 | 1.6837 | 0.02634
9640 | 1.6836 | 0.02652
9650 | 1.6835 | 0.0267
9660 | 1.6834 | 0.02688
9670 | 1.6833 | 0.02706
9680 | 1.6832 | 0.02724
9690 | 1.6831 | 0.02742
9700 | 1.683 | 0.0276
9710 | 1.6829 | 0.02778
9720 | 1.6828 | 0.02796
9730 | 1.6827 | 0.02814
9740 | 1.6826 | 0.02832
9750 | 1.6825 | 0.0285
9760 | 1.6824 | 0.02868
9770 | 1.6823 | 0.02886
9780 | 1.6822 | 0.02904
9790 | 1.6821 | 0.02922
9800 | 1.682 | 0.0294
9810 | 1.6819 | 0.02958
9820 | 1.6818 | 0.02976
9830 | 1.6817 | 0.02994
9840 | 1.6816 | 0.03012
9850 | 1.6815 | 0.0303
9860 | 1.6814 | 0.03048
9870 | 1.6813 | 0.03066
9880 | 1.6812 | 0.03084
9890 | 1.6811 | 0.03102
9900 | 1.681 | 0.0312
9910 | 1.6809 | 0.03138
9920 | 1.6808 | 0.03156
9930 | 1.6807 | 0.03174
9940 | 1.6806 | 0.03192
9950 | 1.6805 | 0.0321
9960 | 1.6804 | 0.03228
9970 | 1.6803 | 0.03246
9980 | 1.6802 | 0.03264
9990 | 1.6801 | 0.03282
10000 | 1.68 | 0.033
10010 | 1.68 | 0.03337
10020 | 1.68 | 0.03374
10030 | 1.68 | 0.03411
10040 | 1.68 | 0.03448
10050 | 1.68 | 0.03485
10060 | 1.68 | 0.03522
10070 | 1.68 | 0.03559
10080 | 1.68 | 0.03596
10090 | 1.68 | 0.03633
10100 | 1.68 | 0.0367
10110 | 1.68 | 0.03707
10120 | 1.68 | 0.03744
10130 | 1.68 | 0.03781
10140 | 1.68 | 0.03818
10150 | 1.68 | 0.03855
10160 | 1.68 | 0.03892
10170 | 1.68 | 0.03929
10180 | 1.68 | 0.03966
10190 | 1.68 | 0.04003
10200 | 1.68 | 0.0404
10210 | 1.68 | 0.04077
10220 | 1.68 | 0.04114
10230 | 1.68 | 0.04151
10240 | 1.68 | 0.04188
10250 | 1.68 | 0.04225
10260 | 1.68 | 0.04262
10270 | 1.68 | 0.04299
10280 | 1.68 | 0.04336
10290 | 1.68 | 0.04373
10300 | 1.68 | 0.0441
10310 | 1.68 | 0.04447
10320 | 1.68 | 0.04484
10330 | 1.68 | 0.04521
10340 | 1.68 | 0.04558
10350 | 1.68 | 0.04595
10360 | 1.68 | 0.04632
10370 | 1.68 | 0.04669
10380 | 1.68 | 0.04706
10390 | 1.68 | 0.04743
10400 | 1.68 | 0.0478
10410 | 1.68 | 0.04817
10420 | 1.68 | 0.04854
10430 | 1.68 | 0.04891
10440 | 1.68 | 0.04928
10450 | 1.68 | 0.04965
10460 | 1.68 | 0.05002
10470 | 1.68 | 0.05039
10480 | 1.68 | 0.05076
10490 | 1.68 | 0.05113
10500 | 1.68 | 0.0515
10510 | 1.68 | 0.05187
10520 | 1.68 | 0.05224
10530 | 1.68 | 0.05261
10540 | 1.68 | 0.05298
10550 | 1.68 | 0.05335
10560 | 1.68 | 0.05372
10570 | 1.68 | 0.05409
10580 | 1.68 | 0.05446
10590 | 1.68 | 0.05483
10600 | 1.68 | 0.0552
10610 | 1.68 | 0.05557
10620 | 1.68 | 0.05594
10630 | 1.68 | 0.05631
10640 | 1.68 | 0.05668
10650 | 1.68 | 0.05705
10660 | 1.68 | 0.05742
10670 | 1.68 | 0.05779
10680 | 1.68 | 0.05816
10690 | 1.68 | 0.05853
10700 | 1.68 | 0.0589
10710 | 1.68 | 0.05927
10720 | 1.68 | 0.05964
10730 | 1.68 | 0.06001
10740 | 1.68 | 0.06038
10750 | 1.68 | 0.06075
10760 | 1.68 | 0.06112
10770 | 1.68 | 0.06149
10780 | 1.68 | 0.06186
10790 | 1.68 | 0.06223
10800 | 1.68 | 0.0626
10810 | 1.68 | 0.06297
10820 | 1.68 | 0.06334
10830 | 1.68 | 0.06371
10840 | 1.68 | 0.06408
10850 | 1.68 | 0.06445
10860 | 1.68 | 0.06482
10870 | 1.68 | 0.06519
10880 | 1.68 | 0.06556
10890 | 1.68 | 0.06593
10900 | 1.68 | 0.0663
10910 | 1.68 | 0.06667
10920 | 1.68 | 0.06704
10930 | 1.68 | 0.06741
10940 | 1.68 | 0.06778
10950 | 1.68 | 0.06815
10960 | 1.68 | 0.06852
10970 | 1.68 | 0.06889
10980 | 1.68 | 0.06926
10990 | 1.68 | 0.06963
11000 | 1.68 | 0.07
11010 | 1.6799 | 0.0706
11020 | 1.6798 | 0.0712
11030 | 1.6797 | 0.0718
11040 | 1.6796 | 0.0724
11050 | 1.6795 | 0.073
11060 | 1.6794 | 0.0736
11070 | 1.6793 | 0.0742
11080 | 1.6792 | 0.0748
11090 | 1.6791 | 0.0754
11100 | 1.679 | 0.076
11110 | 1.6789 | 0.0766
11120 | 1.6788 | 0.0772
11130 | 1.6787 | 0.0778
11140 | 1.6786 | 0.0784
11150 | 1.6785 | 0.079
11160 | 1.6784 | 0.0796
11170 | 1.6783 | 0.0802
11180 | 1.6782 | 0.0808
11190 | 1.6781 | 0.0814
11200 | 1.678 | 0.082
11210 | 1.6779 | 0.0826
11220 | 1.6778 | 0.0832
11230 | 1.6777 | 0.0838
11240 | 1.6776 | 0.0844
11250 | 1.6775 | 0.085
11260 | 1.6774 | 0.0856
11270 | 1.6773 | 0.0862
11280 | 1.6772 | 0.0868
11290 | 1.6771 | 0.0874
11300 | 1.677 | 0.088
11310 | 1.6769 | 0.0886
11320 | 1.6768 | 0.0892
11330 | 1.6767 | 0.0898
11340 | 1.6766 | 0.0904
11350 | 1.6765 | 0.091
11360 | 1.6764 | 0.0916
11370 | 1.6763 | 0.0922
11380 | 1.6762 | 0.0928
11390 | 1.6761 | 0.0934
11400 | 1.676 | 0.094
11410 | 1.6759 | 0.0946
11420 | 1.6758 | 0.0952
11430 | 1.6757 | 0.0958
11440 | 1.6756 | 0.0964
11450 | 1.6755 | 0.097
11460 | 1.6754 | 0.0976
11470 | 1.6753 | 0.0982
11480 | 1.6752 | 0.0988
11490 | 1.6751 | 0.0994
11500 | 1.675 | 0.1
11510 | 1.6749 | 0.1006
11520 | 1.6748 | 0.1012
11530 | 1.6747 | 0.1018
11540 | 1.6746 | 0.1024
11550 | 1.6745 | 0.103
11560 | 1.6744 | 0.1036
11570 | 1.6743 | 0.1042
11580 | 1.6742 | 0.1048
11590 | 1.6741 | 0.1054
11600 | 1.674 | 0.106
11610 | 1.6739 | 0.1066
11620 | 1.6738 | 0.1072
11630 | 1.6737 | 0.1078
11640 | 1.6736 | 0.1084
11650 | 1.6735 | 0.109
11660 | 1.6734 | 0.1096
11670 | 1.6733 | 0.1102
11680 | 1.6732 | 0.1108
11690 | 1.6731 | 0.1114
11700 | 1.673 | 0.112
11710 | 1.6729 | 0.1126
11720 | 1.6728 | 0.1132
11730 | 1.6727 | 0.1138
11740 | 1.6726 | 0.1144
11750 | 1.6725 | 0.115
11760 | 1.6724 | 0.1156
11770 | 1.6723 | 0.1162
11780 | 1.6722 | 0.1168
11790 | 1.6721 | 0.1174
11800 | 1.672 | 0.118
11810 | 1.6719 | 0.1186
11820 | 1.6718 | 0.1192
11830 | 1.6717 | 0.1198
11840 | 1.6716 | 0.1204
11850 | 1.6715 | 0.121
11860 | 1.6714 | 0.1216
11870 | 1.6713 | 0.1222
11880 | 1.6712 | 0.1228
11890 | 1.6711 | 0.1234
11900 | 1.671 | 0.124
11910 | 1.6709 | 0.1246
11920 | 1.6708 | 0.1252
11930 | 1.6707 | 0.1258
11940 | 1.6706 | 0.1264
11950 | 1.6705 | 0.127
11960 | 1.6704 | 0.1276
11970 | 1.6703 | 0.1282
11980 | 1.6702 | 0.1288
11990 | 1.6701 | 0.1294
12000 | 1.67 | 0.13

## Sheet2
x | k | lambda | k
250.6718 | 2.069492 | 300.8584 | 0
264.4914 | 2.050169 | 318.8841 | 0.0001591512
284.453 | 2.029831 | 329.1845 | 0.0004774536
310.5566 | 2.011525 | 334.3348 | 0.0009018568
333.5893 | 1.997288 | 339.485 | 0.001697613
359.6929 | 1.982034 | 344.6352 | 0.002811671
387.3321 | 1.968814 | 349.7854 | 0.004297082
419.5777 | 1.955593 | 354.9356 | 0.005888594
445.6814 | 1.945424 | 360.0858 | 0.007851459
473.3205 | 1.938305 | 364.3777 | 0.00928382
505.5662 | 1.930169 | 369.5279 | 0.009708223
543.9539 | 1.922034 | 374.6781 | 0.00801061
591.5547 | 1.914915 | 379.8283 | 0.006206897
652.975 | 1.908814 | 384.9785 | 0.004721485
706.7179 | 1.904746 | 390.1288 | 0.003395225
780.4223 | 1.901695 | 394.4206 | 0.002387268
846.4491 | 1.898644 | 399.5708 | 0.001591512
935.5086 | 1.89661 | 404.721 | 0.0009018568
1032.246 | 1.894576 | 411.588 | 0.0004774536
1101.344 | 1.892542 | 420.1717 | 0.000265252
1500 | 1.84 | 428.7554 | 0.0001061008
2000 | 1.8 | 438.1974 | 0.0001591512
2940 | 1.8 | 451.073 | 0.0005835544
8000 | 1.7 | 465.6652 | 0.001538462
9000 | 1.69 | 480.2575 | 0.002811671
10000 | 1.68 | 509.4421 | 0.006100796
11000 | 1.68 | 560.0858 | 0.01177719
12000 | 1.67 | 590.1288 | 0.01458886
|  | 609.8712 | 0.01644562
|  | 629.6137 | 0.01793103
|  | 650.2146 | 0.01915119
|  | 670.8155 | 0.02015915
|  | 691.4163 | 0.02090186
|  | 718.8841 | 0.02169761
|  | 746.3519 | 0.02222812
|  | 772.9614 | 0.02254642
|  | 798.7124 | 0.02254642
|  | 815.8798 | 0.02244032
|  | 833.0472 | 0.02222812
|  | 2940 | 0.032
|  | 8000 | 0.006
|  | 9000 | 0.015
|  | 10000 | 0.033
|  | 11000 | 0.07
|  | 12000 | 0.13

## Keshav did
Wavelength | n | k
300 | 1.84147 | NaN | Determination of optical parameters and thickness of thin films deposited on absorbing substrates using their reflection spectra
310 | 1.818948 | 0.00261929
320 | 1.796779 | 0.002720707 | Please search the net to see if you can find n and k values till 12 um
330 | 1.775973 | 0.003480127 |  | n value from this paper
340 | 1.756575 | 0.004920243
350 | 1.737368 | 0.006346343
360 | 1.72172 | 0.007510839
370 | 1.706072 | 0.008675335
380 | 1.69102 | 0.008345962
390 | 1.676676 | 0.006246042
400 | 1.662331 | 0.004146122
410 | 1.647212 | 0.003370463
420 | 1.631971 | 0.002802531
430 | 1.618492 | 0.002516503
440 | 1.607407 | 0.002613861
450 | 1.596323 | 0.00271122
460 | 1.586193 | 0.003079461
470 | 1.577666 | 0.003903274
480 | 1.569223 | 0.004793385
490 | 1.56091 | 0.005787267 |  |  | Optical and durability properties
500 | 1.552597 | 0.006781149 |  |  | of infrared transmitting thin films
510 | 1.546914 | 0.007852038
520 | 1.541371 | 0.008927053
530 | 1.535516 | 0.009950499
540 | 1.529358 | 0.01092409
550 | 1.5232 | 0.01189769
560 | 1.517512 | 0.01285582
570 | 1.51197 | 0.01380913
580 | 1.506874 | 0.01471672
590 | 1.502717 | 0.01552805
600 | 1.498561 | 0.01633939
610 | 1.494404 | 0.01715072
620 | 1.490248 | 0.01796205
630 | 1.487312 | 0.01865718
640 | 1.485927 | 0.01920483
650 | 1.484541 | 0.01975247
660 | 1.480629 | 0.02021064
670 | 1.476717 | 0.0206688
680 | 1.474396136 | 0.02107261
690 | 1.474396136 | 0.02139714
700 | 1.474396136 | 0.02172167
710 | 1.471719 | 0.02192863
720 | 1.468948 | 0.02213147
730 | 1.467632825 | 0.02229794
740 | 1.467632825 | 0.02243157
750 | 1.467632825 | 0.0225652
760 | 1.46505 | 0.02268771
770 | 1.462279 | 0.02280941
780 | 1.460869515 | 0.02287129
790 | 1.460869515 | 0.02287129
800 | 1.460744 | 0.02286762
810 | 1.458281 | 0.0227955
820 | 1.455818 | 0.02272338
830 | 1.453655 | 0.02184158
840 | 1.452177 | 0.01911551
850 | 1.450724614 | 0.01641461
860 | 1.450724614 | 0.01517375
870 | 1.450724614 | 0.01393289
880 | 1.450203 | 0.01272124
890 | 1.448971 | 0.01154932
900 | 1.44774 | 0.0103774
910 | 1.446269 | 0.01396826
920 | 1.444686 | 0.01982142
930 | 1.443961303 | 0.02511438
940 | 1.443961303 | 0.02993465
950 | 1.443961303 | 0.03475492
960 | 1.442559 | 0.04018521
970 | 1.441081 | 0.04564817
980 | 1.440579712 | 0.05050927
990 | 1.440579712 | 0.05506173
1000 | 1.440579712 | 0.0596142
1010 | 1.439312 | 0.0609375
1020 | 1.437926 | 0.06196181
1030 | 1.436541 | 0.06298611
1040 | 1.435155 | 0.06401042
1050 | 1.433816402 | 0.06503268
1060 | 1.433816402 | 0.06599674
1070 | 1.433816402 | 0.06696079
1080 | 1.433206 | 0.0679514
1090 | 1.43182 | 0.0689757
1100 | 1.430434811 | 0.07
1110 |  | 0.076
1120 |  | 0.082
1130 |  | 0.088
1140 |  | 0.094
1150 |  | 0.1
1160 |  | 0.106
1170 |  | 0.112
1180 |  | 0.118
1200 |  | 0.13