## Sheet2
wavelength | n | k
300 | 2.3 | 2.206302e-06
310 | 2.292456 | 2.177081e-06
320 | 2.284911 | 2.14786e-06
330 | 2.277367 | 2.118639e-06
340 | 2.269822 | 2.089419e-06
350 | 2.262278 | 2.060198e-06
360 | 2.254733 | 2.030977e-06
370 | 2.247189 | 2.001756e-06
380 | 2.239644 | 1.972535e-06
390 | 2.2321 | 1.943314e-06
400 | 2.224555 | 1.914094e-06
410 | 2.220032 | 1.884873e-06
420 | 2.215508 | 1.855652e-06
430 | 2.210985 | 1.826431e-06
440 | 2.206461 | 1.79721e-06
450 | 2.201938 | 1.767989e-06
460 | 2.197414 | 1.738769e-06
470 | 2.192891 | 1.709548e-06
480 | 2.188367 | 1.680327e-06
490 | 2.183843 | 1.651106e-06
500 | 2.17932 | 1.621885e-06
510 | 2.178284 | 1.592664e-06
520 | 2.177248 | 1.563444e-06
530 | 2.176212 | 1.534223e-06
540 | 2.175176 | 1.505002e-06
550 | 2.17414 | 1.475781e-06
560 | 2.173104 | 1.44656e-06
570 | 2.172068 | 1.417339e-06
580 | 2.171032 | 1.388118e-06
590 | 2.169996 | 1.358898e-06
600 | 2.16896 | 1.329677e-06
610 | 2.167924 | 1.300456e-06
620 | 2.166888 | 1.271235e-06
630 | 2.165852 | 1.242014e-06
640 | 2.164816 | 1.212793e-06
650 | 2.16378 | 1.183573e-06
660 | 2.162744 | 1.154352e-06
670 | 2.161708 | 1.125131e-06
680 | 2.160672 | 1.09591e-06
690 | 2.159636 | 1.066689e-06
700 | 2.1586 | 1.037468e-06
710 | 2.157564 | 1.008248e-06
720 | 2.156528 | 9.790267e-07
730 | 2.155492 | 9.498059e-07
740 | 2.154456 | 9.205851e-07
750 | 2.15342 | 8.913642e-07
760 | 2.152384 | 8.621434e-07
770 | 2.151348 | 8.329225e-07
780 | 2.150312 | 8.037017e-07
790 | 2.149276 | 7.744809e-07
800 | 2.14824 | 7.4526e-07
810 | 2.147205 | 7.160392e-07
820 | 2.146169 | 6.868183e-07
830 | 2.145133 | 6.575975e-07
840 | 2.144097 | 6.283767e-07
850 | 2.143061 | 5.991558e-07
860 | 2.142025 | 5.69935e-07
870 | 2.140989 | 5.573251e-07
880 | 2.139953 | 5.449656e-07
890 | 2.138917 | 5.326061e-07
900 | 2.137881 | 5.202466e-07
910 | 2.136845 | 5.078871e-07
920 | 2.135809 | 4.955276e-07
930 | 2.134773 | 4.831682e-07
940 | 2.133737 | 4.708087e-07
950 | 2.132701 | 4.584492e-07
960 | 2.131665 | 4.460897e-07
970 | 2.130629 | 4.337302e-07
980 | 2.129593 | 4.213707e-07
990 | 2.128557 | 4.090112e-07
1000 | 2.127521 | 3.966517e-07
1010 | 2.127402 | 3.842923e-07
1020 | 2.127284 | 3.719328e-07
1030 | 2.127165 | 3.595733e-07
1040 | 2.127046 | 3.471349e-07
1050 | 2.126928 | 3.327825e-07
1060 | 2.126809 | 3.184301e-07
1070 | 2.12669 | 3.040778e-07
1080 | 2.126572 | 2.897254e-07
1090 | 2.126453 | 2.75373e-07
1100 | 2.126335 | 2.610207e-07
1110 | 2.126335 | 2.466683e-07
1120 | 2.126335 | 2.323159e-07
1130 | 2.126335 | 2.179636e-07
1140 | 2.126335 | 2.036112e-07
1150 | 2.126335 | 1.892588e-07
1160 | 2.126335 | 1.760701e-07
1170 | 2.126335 | 1.658416e-07
1180 | 2.126335 | 1.55613e-07
1190 | 2.126335 | 1.453845e-07
1200 | 2.126335 | 1.35156e-07
1210 | 2.126335 | 1.249274e-07
1220 | 2.126335 | 1.148308e-07
1230 | 2.126335 | 1.060049e-07
1240 | 2.126335 | 9.717908e-08
1250 | 2.126335 | 8.835322e-08
1260 | 2.126335 | 7.952735e-08
1270 | 2.126335 | 7.195287e-08
1280 | 2.126335 | 7.184356e-08
1290 | 2.126335 | 7.173425e-08
1300 | 2.126335 | 7.162493e-08
1310 | 2.126335 | 7.151562e-08
1320 | 2.126335 | 7.14063e-08
1330 | 2.126335 | 7.129699e-08
1340 | 2.126335 | 7.118768e-08
1350 | 2.126335 | 7.107836e-08
1360 | 2.126335 | 7.096905e-08
1370 | 2.126335 | 7.085973e-08
1380 | 2.126335 | 7.075042e-08
1390 | 2.126335 | 7.064111e-08
1400 | 2.126335 | 6.776882e-08
1410 | 2.125735 | 6.405873e-08
1420 | 2.125135 | 6.034863e-08
1430 | 2.124535 | 5.663854e-08
1440 | 2.123935 | 5.292845e-08
1450 | 2.123335 | 4.921835e-08
1460 | 2.122735 | 4.550826e-08
1470 | 2.122135 | 4.179817e-08
1480 | 2.121535 | 4.044447e-08
1490 | 2.120935 | 5.94006e-08
1500 | 2.120335 | 7.835674e-08
1510 | 2.120418 | 9.731288e-08
1520 | 2.120501 | 1.16269e-07
1530 | 2.120584 | 1.352252e-07
1540 | 2.120668 | 1.541813e-07
1550 | 2.120751 | 1.731374e-07
1560 | 2.120834 | 1.920936e-07
1570 | 2.120918 | 2.110497e-07
1580 | 2.121001 | 2.300058e-07
1590 | 2.121084 | 2.076003e-07
1600 | 2.121167 | 1.557508e-07
1610 | 2.120608 | 1.039013e-07
1620 | 2.120048 | 5.205187e-08
1630 | 2.119489 | 1.331238e-08
1640 | 2.11893 | 1.338871e-08
1650 | 2.11837 | 1.346505e-08
1660 | 2.117811 | 1.354139e-08
1670 | 2.117251 | 1.361772e-08
1680 | 2.116692 | 1.369406e-08
1690 | 2.116132 | 1.37704e-08
1700 | 2.115573 | 1.384673e-08
1710 | 2.115014 | 1.392307e-08
1720 | 2.114454 | 1.399941e-08
1730 | 2.113895 | 1.407574e-08
1740 | 2.113335 | 1.415208e-08
1750 | 2.112776 | 1.422842e-08
1760 | 2.112216 | 1.430475e-08
1770 | 2.111657 | 1.438109e-08
1780 | 2.111098 | 1.445742e-08
1790 | 2.110538 | 1.453376e-08
1800 | 2.109979 | 1.46101e-08
1810 | 2.109419 | 1.468643e-08
1820 | 2.10886 | 1.476277e-08
1830 | 2.1083 | 1.483911e-08
1840 | 2.107741 | 1.491544e-08
1850 | 2.107182 | 1.499178e-08
1860 | 2.106622 | 1.506812e-08
1870 | 2.106063 | 1.514445e-08
1880 | 2.105503 | 1.522079e-08
1890 | 2.104944 | 1.529713e-08
1900 | 2.104384 | 1.537346e-08
1910 | 2.103884 | 1.54498e-08
1920 | 2.103384 | 1.552614e-08
1930 | 2.102883 | 1.560247e-08
1940 | 2.102383 | 1.567881e-08
1950 | 2.101882 | 1.575515e-08
1960 | 2.101382 | 1.583148e-08
1970 | 2.100882 | 1.590782e-08
1980 | 2.100381 | 1.598416e-08
1990 | 2.099881 | 1.606049e-08
2000 | 2.09938 | 1.613683e-08
2010 | 2.099208 | 1.621317e-08
2020 | 2.099035 | 1.62895e-08
2030 | 2.098863 | 1.636584e-08
2040 | 2.09869 | 1.644218e-08
2050 | 2.098517 | 1.651851e-08
2060 | 2.098345 | 1.659485e-08
2070 | 2.098172 | 1.667119e-08
2080 | 2.097999 | 1.674752e-08
2090 | 2.097827 | 1.682386e-08
2100 | 2.097654 | 1.690019e-08
2110 | 2.097481 | 1.697653e-08
2120 | 2.097309 | 1.705287e-08
2130 | 2.097136 | 1.71292e-08
2140 | 2.096963 | 1.720554e-08
2150 | 2.096791 | 1.728188e-08
2160 | 2.096618 | 1.735821e-08
2170 | 2.096445 | 1.743455e-08
2180 | 2.096273 | 1.751089e-08
2190 | 2.0961 | 1.758722e-08
2200 | 2.095927 | 1.766356e-08
2210 | 2.095755 | 1.77399e-08
2220 | 2.095582 | 1.781623e-08
2230 | 2.095409 | 1.789257e-08
2240 | 2.095237 | 1.796891e-08
2250 | 2.095064 | 1.804524e-08
2260 | 2.094891 | 1.812158e-08
2270 | 2.094719 | 1.819792e-08
2280 | 2.094546 | 1.827425e-08
2290 | 2.094373 | 1.835059e-08
2300 | 2.094201 | 1.842693e-08
2310 | 2.094028 | 1.850326e-08
2320 | 2.093855 | 1.85796e-08
2330 | 2.093683 | 1.865594e-08
2340 | 2.09351 | 1.873227e-08
2350 | 2.093337 | 1.880861e-08
2360 | 2.093165 | 1.888495e-08
2370 | 2.092992 | 1.896128e-08
2380 | 2.092819 | 1.903762e-08
2390 | 2.092647 | 1.911396e-08
2400 | 2.092474 | 1.919029e-08
2410 | 2.092301 | 1.926663e-08
2420 | 2.092129 | 1.934297e-08
2430 | 2.091956 | 1.94193e-08
2440 | 2.091783 | 1.949564e-08
2450 | 2.091611 | 1.957197e-08
2460 | 2.091438 | 1.964831e-08
2470 | 2.091265 | 1.972465e-08
2480 | 2.091093 | 1.980098e-08
2490 | 2.09092 | 1.987732e-08
2500 | 2.090747 | 1.995366e-08
2510 | 2.090568 | 2.002999e-08
2520 | 2.090389 | 2.010633e-08
2530 | 2.090209 | 2.018267e-08
2540 | 2.09003 | 2.0259e-08
2550 | 2.089851 | 2.033534e-08
2560 | 2.089671 | 2.041168e-08
2570 | 2.089492 | 2.048801e-08
2580 | 2.089313 | 2.056435e-08
2590 | 2.089134 | 1.131927e-07
2600 | 2.088954 | 2.647714e-07
2610 | 2.088775 | 9.135237e-07
2620 | 2.088596 | 1.562276e-06
2630 | 2.088416 | 2.211028e-06
2640 | 2.088237 | 2.859781e-06
2650 | 2.088058 | 3.508533e-06
2660 | 2.087878 | 4.157285e-06
2670 | 2.087699 | 4.806038e-06
2680 | 2.08752 | 5.45479e-06
2690 | 2.087341 | 6.103542e-06
2700 | 2.087161 | 6.490489e-06
2710 | 2.086982 | 6.818728e-06
2720 | 2.086803 | 7.146967e-06
2730 | 2.086623 | 7.475206e-06
2740 | 2.086444 | 7.803445e-06
2750 | 2.086265 | 8.131684e-06
2760 | 2.086085 | 8.459923e-06
2770 | 2.085906 | 8.788162e-06
2780 | 2.085727 | 9.116401e-06
2790 | 2.085548 | 9.44464e-06
2800 | 2.085368 | 9.772879e-06
2810 | 2.085189 | 1.010112e-05
2820 | 2.08501 | 1.042936e-05
2830 | 2.08483 | 1.07576e-05
2840 | 2.084651 | 1.108584e-05
2850 | 2.084472 | 1.141407e-05
2860 | 2.084292 | 1.174231e-05
2870 | 2.084113 | 1.207055e-05
2880 | 2.083934 | 1.239879e-05
2890 | 2.083754 | 1.272703e-05
2900 | 2.083575 | 1.305527e-05
2910 | 2.083389 | 1.338351e-05
2920 | 2.083203 | 1.371175e-05
2930 | 2.083017 | 1.403999e-05
2940 | 2.082831 | 1.436823e-05
2950 | 2.082644 | 1.469646e-05
2960 | 2.082458 | 1.50247e-05
2970 | 2.082272 | 1.535294e-05
2980 | 2.082086 | 1.568118e-05
2990 | 2.0819 | 1.537582e-05
3000 | 2.081714 | 1.483928e-05
3010 | 2.081355 | 1.430273e-05
3020 | 2.080996 | 1.376619e-05
3030 | 2.080638 | 1.322965e-05
3040 | 2.080279 | 1.269311e-05
3050 | 2.079921 | 1.215657e-05
3060 | 2.079562 | 1.162002e-05
3070 | 2.079203 | 1.108348e-05
3080 | 2.078845 | 1.070974e-05
3090 | 2.078486 | 1.053459e-05
3100 | 2.078128 | 1.035944e-05
3110 | 2.077769 | 1.018429e-05
3120 | 2.07741 | 1.000914e-05
3130 | 2.077052 | 9.83399e-06
3140 | 2.076693 | 9.658839e-06
3150 | 2.076334 | 9.483688e-06
3160 | 2.075976 | 9.308538e-06
3170 | 2.075617 | 9.133387e-06
3180 | 2.075259 | 8.958236e-06
3190 | 2.0749 | 8.783085e-06
3200 | 2.074541 | 8.607935e-06
3210 | 2.074183 | 8.432784e-06
3220 | 2.073824 | 8.257633e-06
3230 | 2.073466 | 8.082482e-06
3240 | 2.073107 | 7.907332e-06
3250 | 2.072748 | 7.732181e-06
3260 | 2.07239 | 7.55703e-06
3270 | 2.072031 | 7.381879e-06
3280 | 2.071672 | 7.206729e-06
3290 | 2.071314 | 7.031578e-06
3300 | 2.070955 | 6.856427e-06
3310 | 2.070597 | 6.681276e-06
3320 | 2.070238 | 6.506126e-06
3330 | 2.069879 | 6.330975e-06
3340 | 2.069521 | 6.155824e-06
3350 | 2.069162 | 5.980673e-06
3360 | 2.068804 | 5.805523e-06
3370 | 2.068445 | 5.630372e-06
3380 | 2.068086 | 5.455221e-06
3390 | 2.067728 | 5.28007e-06
3400 | 2.067369 | 5.10492e-06
3410 | 2.067024 | 4.929769e-06
3420 | 2.066679 | 4.754618e-06
3430 | 2.066334 | 4.579467e-06
3440 | 2.065989 | 4.404317e-06
3450 | 2.065644 | 4.229166e-06
3460 | 2.065299 | 4.111972e-06
3470 | 2.064955 | 4.019267e-06
3480 | 2.06461 | 3.926561e-06
3490 | 2.064265 | 3.833856e-06
3500 | 2.06392 | 3.741151e-06
3510 | 2.06374 | 3.648446e-06
3520 | 2.063561 | 3.555741e-06
3530 | 2.063382 | 3.463036e-06
3540 | 2.063203 | 3.37033e-06
3550 | 2.063023 | 3.277625e-06
3560 | 2.062844 | 3.18492e-06
3570 | 2.062665 | 3.092215e-06
3580 | 2.062485 | 2.99951e-06
3590 | 2.062306 | 2.906804e-06
3600 | 2.062127 | 2.814099e-06
3610 | 2.061947 | 2.721394e-06
3620 | 2.061768 | 2.628689e-06
3630 | 2.061589 | 2.535984e-06
3640 | 2.06141 | 2.443278e-06
3650 | 2.06123 | 2.350573e-06
3660 | 2.061051 | 2.257868e-06
3670 | 2.060872 | 2.165163e-06
3680 | 2.060692 | 2.072458e-06
3690 | 2.060513 | 1.979752e-06
3700 | 2.060334 | 1.887047e-06
3710 | 2.060154 | 1.852573e-06
3720 | 2.059975 | 1.821132e-06
3730 | 2.059796 | 1.789691e-06
3740 | 2.059617 | 1.75825e-06
3750 | 2.059437 | 1.726809e-06
3760 | 2.059258 | 1.695368e-06
3770 | 2.059079 | 1.663927e-06
3780 | 2.058899 | 1.632486e-06
3790 | 2.05872 | 1.601045e-06
3800 | 2.058541 | 1.569604e-06
3810 | 2.058361 | 1.538163e-06
3820 | 2.058182 | 1.506722e-06
3830 | 2.058003 | 1.475281e-06
3840 | 2.057824 | 1.443839e-06
3850 | 2.057644 | 1.412398e-06
3860 | 2.057465 | 1.380957e-06
3870 | 2.057286 | 1.349516e-06
3880 | 2.057106 | 1.318075e-06
3890 | 2.056927 | 1.286634e-06
3900 | 2.056748 | 1.255193e-06
3910 | 2.056549 | 1.223752e-06
3920 | 2.056351 | 1.192311e-06
3930 | 2.056153 | 1.16087e-06
3940 | 2.055955 | 1.129429e-06
3950 | 2.055756 | 1.097988e-06
3960 | 2.055558 | 1.066547e-06
3970 | 2.05536 | 1.057818e-06
3980 | 2.055161 | 1.050026e-06
3990 | 2.054963 | 1.042234e-06
4000 | 2.054765 | 1.034442e-06
4010 | 2.054419 | 1.02665e-06
4020 | 2.054074 | 1.018858e-06
4030 | 2.053729 | 1.011066e-06
4040 | 2.053383 | 1.003274e-06
4050 | 2.053038 | 9.954822e-07
4060 | 2.052693 | 9.876902e-07
4070 | 2.052347 | 9.798983e-07
4080 | 2.052002 | 9.721063e-07
4090 | 2.051657 | 9.813552e-07
4100 | 2.051311 | 1.002735e-06
4110 | 2.050966 | 1.024115e-06
4120 | 2.050621 | 1.045494e-06
4130 | 2.050275 | 1.066874e-06
4140 | 2.04993 | 1.088254e-06
4150 | 2.049585 | 1.109634e-06
4160 | 2.049239 | 1.131013e-06
4170 | 2.048894 | 1.152393e-06
4180 | 2.048549 | 1.173773e-06
4190 | 2.048204 | 1.199218e-06
4200 | 2.047858 | 1.283769e-06
4210 | 2.047513 | 1.368321e-06
4220 | 2.047168 | 1.452872e-06
4230 | 2.046822 | 1.537423e-06
4240 | 2.046477 | 1.621974e-06
4250 | 2.046132 | 1.706525e-06
4260 | 2.045786 | 1.791077e-06
4270 | 2.045441 | 1.875628e-06
4280 | 2.045096 | 1.960179e-06
4290 | 2.04475 | 2.020551e-06
4300 | 2.044405 | 1.957095e-06
4310 | 2.04406 | 1.893639e-06
4320 | 2.043714 | 1.830184e-06
4330 | 2.043369 | 1.766728e-06
4340 | 2.043024 | 1.703272e-06
4350 | 2.042678 | 1.639816e-06
4360 | 2.042333 | 1.57636e-06
4370 | 2.041988 | 1.512905e-06
4380 | 2.041642 | 1.449449e-06
4390 | 2.041297 | 1.385993e-06
4400 | 2.040952 | 1.384969e-06
4410 | 2.040606 | 1.418523e-06
4420 | 2.040261 | 1.452076e-06
4430 | 2.039916 | 1.48563e-06
4440 | 2.03957 | 1.519183e-06
4450 | 2.039225 | 1.552737e-06
4460 | 2.03888 | 1.58629e-06
4470 | 2.038534 | 1.619844e-06
4480 | 2.038189 | 1.653397e-06
4490 | 2.037844 | 1.686951e-06
4500 | 2.037498 | 1.720504e-06
4510 | 2.036947 | 1.754058e-06
4520 | 2.036396 | 1.787611e-06
4530 | 2.035845 | 1.821165e-06
4540 | 2.035293 | 1.854718e-06
4550 | 2.034742 | 1.896148e-06
4560 | 2.034191 | 1.975157e-06
4570 | 2.03364 | 2.054166e-06
4580 | 2.033088 | 2.133176e-06
4590 | 2.032537 | 2.212185e-06
4600 | 2.031986 | 2.291194e-06
4610 | 2.031426 | 2.370204e-06
4620 | 2.030867 | 2.449213e-06
4630 | 2.030308 | 2.528222e-06
4640 | 2.029748 | 2.607232e-06
4650 | 2.029189 | 2.686241e-06
4660 | 2.028629 | 2.76525e-06
4670 | 2.02807 | 2.84426e-06
4680 | 2.02751 | 2.923269e-06
4690 | 2.026951 | 3.002278e-06
4700 | 2.026391 | 3.081288e-06
4710 | 2.025832 | 3.160297e-06
4720 | 2.025273 | 3.28296e-06
4730 | 2.024713 | 3.45578e-06
4740 | 2.024154 | 3.628599e-06
4750 | 2.023594 | 3.801418e-06
4760 | 2.023035 | 3.974237e-06
4770 | 2.022475 | 4.147057e-06
4780 | 2.021916 | 4.319876e-06
4790 | 2.021357 | 4.492695e-06
4800 | 2.020797 | 4.665514e-06
4810 | 2.020238 | 4.838334e-06
4820 | 2.019678 | 5.011153e-06
4830 | 2.019119 | 5.183972e-06
4840 | 2.018559 | 5.356791e-06
4850 | 2.018 | 5.586705e-06
4860 | 2.017441 | 5.880924e-06
4870 | 2.016881 | 6.175144e-06
4880 | 2.016322 | 6.469364e-06
4890 | 2.015762 | 6.763584e-06
4900 | 2.015203 | 7.057803e-06
4910 | 2.014689 | 7.352023e-06
4920 | 2.014175 | 7.646243e-06
4930 | 2.013661 | 7.940462e-06
4940 | 2.013147 | 8.234682e-06
4950 | 2.012633 | 8.528902e-06
4960 | 2.012119 | 8.823121e-06
4970 | 2.011605 | 9.117341e-06
4980 | 2.011091 | 9.411561e-06
4990 | 2.010577 | 9.70578e-06
5000 | 2.010063 | 1e-05
5010 | 2.009741 | 1.030432e-05
5020 | 2.00942 | 1.060864e-05
5030 | 2.009098 | 1.091296e-05
5040 | 2.008777 | 1.121728e-05
5050 | 2.008455 | 1.15216e-05
5060 | 2.008133 | 1.182592e-05
5070 | 2.007812 | 1.213024e-05
5080 | 2.00749 | 1.243457e-05
5090 | 2.007169 | 1.273889e-05
5100 | 2.006847 | 1.304321e-05
5110 | 2.006526 | 1.334753e-05
5120 | 2.006204 | 1.365185e-05
5130 | 2.005883 | 1.395617e-05
5140 | 2.005561 | 1.426049e-05
5150 | 2.00524 | 1.456481e-05
5160 | 2.004918 | 1.486913e-05
5170 | 2.004597 | 1.525412e-05
5180 | 2.004275 | 1.5647e-05
5190 | 2.003954 | 1.603988e-05
5200 | 2.003632 | 1.643276e-05
5210 | 2.003311 | 1.682564e-05
5220 | 2.002989 | 1.721852e-05
5230 | 2.002668 | 1.76114e-05
5240 | 2.002346 | 1.800428e-05
5250 | 2.002025 | 1.839716e-05
5260 | 2.001703 | 1.879005e-05
5270 | 2.001382 | 1.918293e-05
5280 | 2.00106 | 1.957581e-05
5290 | 2.000739 | 1.996869e-05
5300 | 2.000417 | 2.036157e-05
5310 | 2.000096 | 2.075445e-05
5320 | 1.999774 | 2.114733e-05
5330 | 1.999453 | 2.154021e-05
5340 | 1.999131 | 2.193309e-05
5350 | 1.99881 | 2.229847e-05
5360 | 1.998488 | 2.261199e-05
5370 | 1.998167 | 2.292552e-05
5380 | 1.997845 | 2.323904e-05
5390 | 1.997524 | 2.355257e-05
5400 | 1.997202 | 2.386609e-05
5410 | 1.996881 | 2.417961e-05
5420 | 1.996559 | 2.449314e-05
5430 | 1.996237 | 2.480666e-05
5440 | 1.995916 | 2.512019e-05
5450 | 1.995594 | 2.543371e-05
5460 | 1.995273 | 2.574723e-05
5470 | 1.994951 | 2.606076e-05
5480 | 1.99463 | 2.637428e-05
5490 | 1.994308 | 2.668781e-05
5500 | 1.993987 | 2.700133e-05
5510 | 1.993494 | 2.731485e-05
5520 | 1.993001 | 2.762838e-05
5530 | 1.992508 | 2.79419e-05
5540 | 1.992015 | 2.825542e-05
5550 | 1.991522 | 2.856895e-05
5560 | 1.991029 | 2.888247e-05
5570 | 1.990536 | 2.9196e-05
5580 | 1.990043 | 2.950952e-05
5590 | 1.98955 | 2.982304e-05
5600 | 1.989057 | 3.013657e-05
5610 | 1.988474 | 3.045009e-05
5620 | 1.987891 | 3.076362e-05
5630 | 1.987309 | 3.107714e-05
5640 | 1.986726 | 3.139066e-05
5650 | 1.986143 | 3.170419e-05
5660 | 1.98556 | 3.201771e-05
5670 | 1.984978 | 3.233124e-05
5680 | 1.984395 | 3.264476e-05
5690 | 1.983812 | 3.295828e-05
5700 | 1.983229 | 3.366004e-05
5710 | 1.982647 | 3.453373e-05
5720 | 1.982064 | 3.540741e-05
5730 | 1.981481 | 3.62811e-05
5740 | 1.980899 | 3.715479e-05
5750 | 1.980316 | 3.802847e-05
5760 | 1.979733 | 3.890216e-05
5770 | 1.97915 | 3.977585e-05
5780 | 1.978568 | 4.064953e-05
5790 | 1.977985 | 4.152322e-05
5800 | 1.977402 | 4.239691e-05
5810 | 1.976819 | 4.32706e-05
5820 | 1.976237 | 4.414428e-05
5830 | 1.975654 | 4.501797e-05
5840 | 1.975071 | 4.589166e-05
5850 | 1.974488 | 4.676534e-05
5860 | 1.973906 | 4.763903e-05
5870 | 1.973323 | 4.851272e-05
5880 | 1.97274 | 4.93864e-05
5890 | 1.972157 | 5.026009e-05
5900 | 1.971575 | 5.113378e-05
5910 | 1.970986 | 5.200746e-05
5920 | 1.970397 | 5.288115e-05
5930 | 1.969807 | 5.375484e-05
5940 | 1.969218 | 5.518866e-05
5950 | 1.968629 | 5.706364e-05
5960 | 1.96804 | 5.893862e-05
5970 | 1.967451 | 6.081361e-05
5980 | 1.966862 | 6.268859e-05
5990 | 1.966273 | 6.456358e-05
6000 | 1.965684 | 6.643856e-05
6010 | 1.965018 | 6.831354e-05
6020 | 1.964352 | 7.018853e-05
6030 | 1.963686 | 7.206351e-05
6040 | 1.96302 | 7.39385e-05
6050 | 1.962354 | 7.581348e-05
6060 | 1.961688 | 7.690102e-05
6070 | 1.961022 | 7.779413e-05
6080 | 1.960356 | 7.868725e-05
6090 | 1.95969 | 7.958036e-05
6100 | 1.959024 | 8.047347e-05
6110 | 1.958358 | 8.136658e-05
6120 | 1.957692 | 8.225969e-05
6130 | 1.957026 | 8.31528e-05
6140 | 1.95636 | 8.404591e-05
6150 | 1.955694 | 8.493903e-05
6160 | 1.955028 | 8.583214e-05
6170 | 1.954362 | 8.672525e-05
6180 | 1.953696 | 8.761836e-05
6190 | 1.95303 | 8.851147e-05
6200 | 1.952364 | 8.940458e-05
6210 | 1.951698 | 9.02977e-05
6220 | 1.951032 | 9.119081e-05
6230 | 1.950366 | 9.208392e-05
6240 | 1.9497 | 9.297703e-05
6250 | 1.949034 | 9.387014e-05
6260 | 1.948368 | 9.547078e-05
6270 | 1.947702 | 9.707141e-05
6280 | 1.947036 | 9.867205e-05
6290 | 1.94637 | 0.0001002727
6300 | 1.945704 | 0.0001018733
6310 | 1.945038 | 0.000103474
6320 | 1.944372 | 0.0001050746
6330 | 1.943706 | 0.0001066752
6340 | 1.94304 | 0.0001082759
6350 | 1.942374 | 0.0001098765
6360 | 1.941708 | 0.0001114771
6370 | 1.941042 | 0.0001130778
6380 | 1.940376 | 0.0001146784
6390 | 1.93971 | 0.0001171535
6400 | 1.939044 | 0.0001210188
6410 | 1.938378 | 0.0001248841
6420 | 1.937712 | 0.0001287494
6430 | 1.937046 | 0.0001326147
6440 | 1.93638 | 0.00013648
6450 | 1.935714 | 0.0001403453
6460 | 1.935048 | 0.0001442106
6470 | 1.934382 | 0.000148076
6480 | 1.933716 | 0.0001519413
6490 | 1.93305 | 0.0001558066
6500 | 1.932384 | 0.0001596719
6510 | 1.931827 | 0.0001635372
6520 | 1.931269 | 0.0001674025
6530 | 1.930712 | 0.0001712678
6540 | 1.930154 | 0.0001751331
6550 | 1.929596 | 0.0001789984
6560 | 1.929039 | 0.0001828637
6570 | 1.928481 | 0.000186729
6580 | 1.927924 | 0.0001905943
6590 | 1.927366 | 0.0001944596
6600 | 1.926809 | 0.0001983249
6610 | 1.926291 | 0.0002021902
6620 | 1.925773 | 0.0002060555
6630 | 1.925255 | 0.0002099208
6640 | 1.924737 | 0.0002137861
6650 | 1.924219 | 0.0002176515
6660 | 1.923701 | 0.0002215168
6670 | 1.923183 | 0.0002253821
6680 | 1.922665 | 0.0002292474
6690 | 1.922147 | 0.0002331127
6700 | 1.921629 | 0.000236978
6710 | 1.921111 | 0.0002408433
6720 | 1.920593 | 0.0002447086
6730 | 1.920075 | 0.0002485739
6740 | 1.919557 | 0.0002524392
6750 | 1.919039 | 0.0002563045
6760 | 1.918521 | 0.0002601698
6770 | 1.918003 | 0.0002687765
6780 | 1.917485 | 0.0002800664
6790 | 1.916967 | 0.0002913563
6800 | 1.916449 | 0.0003026461
6810 | 1.915931 | 0.000313936
6820 | 1.915413 | 0.0003252259
6830 | 1.914895 | 0.0003365157
6840 | 1.914377 | 0.0003478056
6850 | 1.913859 | 0.0003590955
6860 | 1.913341 | 0.0003703853
6870 | 1.912823 | 0.0003816752
6880 | 1.912305 | 0.0003929651
6890 | 1.911787 | 0.000404255
6900 | 1.911269 | 0.0004155448
6910 | 1.910751 | 0.0004268347
6920 | 1.910233 | 0.0004381246
6930 | 1.909715 | 0.0004494144
6940 | 1.909197 | 0.0004607043
6950 | 1.908679 | 0.0004719942
6960 | 1.908161 | 0.000483284
6970 | 1.907643 | 0.0004945739
6980 | 1.907125 | 0.0005058638
6990 | 1.906607 | 0.0005171536
7000 | 1.906089 | 0.0005284435
7010 | 1.905308 | 0.0005397334
7020 | 1.904527 | 0.0005510232
7030 | 1.903746 | 0.0005623131
7040 | 1.902966 | 0.000573603
7050 | 1.902185 | 0.0005848928
7060 | 1.901404 | 0.0005961827
7070 | 1.900623 | 0.0006074726
7080 | 1.899842 | 0.0006187624
7090 | 1.899061 | 0.0006300523
7100 | 1.89828 | 0.0006413422
7110 | 1.897309 | 0.000652632
7120 | 1.896337 | 0.0006639219
7130 | 1.895366 | 0.0006752118
7140 | 1.894395 | 0.0006865016
7150 | 1.893424 | 0.0006977915
7160 | 1.892452 | 0.000733337
7170 | 1.891481 | 0.0007817452
7180 | 1.89051 | 0.0008301535
7190 | 1.889539 | 0.0008785618
7200 | 1.888568 | 0.00092697
7210 | 1.887596 | 0.0009753783
7220 | 1.886625 | 0.001023787
7230 | 1.885654 | 0.001072195
7240 | 1.884683 | 0.001120603
7250 | 1.883711 | 0.001169011
7260 | 1.88274 | 0.00121742
7270 | 1.881769 | 0.001265828
7280 | 1.880798 | 0.001314236
7290 | 1.879826 | 0.001362644
7300 | 1.878855 | 0.001411053
7310 | 1.877884 | 0.001459461
7320 | 1.876913 | 0.001507869
7330 | 1.875941 | 0.001556278
7340 | 1.87497 | 0.001604686
7350 | 1.873999 | 0.001653094
7360 | 1.873028 | 0.001701502
7370 | 1.872056 | 0.001749911
7380 | 1.871085 | 0.001798319
7390 | 1.870114 | 0.001846727
7400 | 1.869143 | 0.001895135
7410 | 1.868172 | 0.001943544
7420 | 1.8672 | 0.001991952
7430 | 1.866229 | 0.00204036
7440 | 1.865258 | 0.002088769
7450 | 1.864287 | 0.002137177
7460 | 1.863315 | 0.002185585
7470 | 1.862344 | 0.002233993
7480 | 1.861373 | 0.002282402
7490 | 1.860402 | 0.00233081
7500 | 1.85943 | 0.002379218
7510 | 1.858713 | 0.002476462
7520 | 1.857996 | 0.002652983
7530 | 1.857279 | 0.002829505
7540 | 1.856562 | 0.003006026
7550 | 1.855844 | 0.003182548
7560 | 1.855127 | 0.00335907
7570 | 1.85441 | 0.003535591
7580 | 1.853693 | 0.003712113
7590 | 1.852976 | 0.003888634
7600 | 1.852258 | 0.004065156
7610 | 1.851541 | 0.004241677
7620 | 1.850824 | 0.004418199
7630 | 1.850107 | 0.00459472
7640 | 1.849389 | 0.004771242
7650 | 1.848672 | 0.004947764
7660 | 1.847955 | 0.005124285
7670 | 1.847238 | 0.005300807
7680 | 1.846521 | 0.005477328
7690 | 1.845803 | 0.00565385
7700 | 1.845086 | 0.005830371
7710 | 1.844369 | 0.006006893
7720 | 1.843652 | 0.006183414
7730 | 1.842935 | 0.006374248
7740 | 1.842217 | 0.006688438
7750 | 1.8415 | 0.007002627
7760 | 1.840783 | 0.007316816
7770 | 1.840066 | 0.007631006
7780 | 1.839348 | 0.007945195
7790 | 1.838631 | 0.008259385
7800 | 1.837914 | 0.008573574
7810 | 1.837197 | 0.008887764
7820 | 1.83648 | 0.009201953
7830 | 1.835762 | 0.009516143
7840 | 1.835045 | 0.009830332
7850 | 1.834328 | 0.01014452
7860 | 1.833611 | 0.01045871
7870 | 1.832894 | 0.0107729
7880 | 1.832176 | 0.01108709
7890 | 1.831459 | 0.01140128
7900 | 1.830742 | 0.01171547
7910 | 1.83002 | 0.01202966
7920 | 1.829299 | 0.01234385
7930 | 1.828577 | 0.01265804
7940 | 1.827855 | 0.01297223
7950 | 1.827134 | 0.01328642
7960 | 1.826412 | 0.01360061
7970 | 1.825691 | 0.0139148
7980 | 1.824969 | 0.01422899
7990 | 1.824247 | 0.01454317
8000 | 1.823526 | 0.01485736
8010 | 1.822693 | 0.0149166
8020 | 1.821861 | 0.01493983
8030 | 1.821028 | 0.01496306
8040 | 1.820196 | 0.01498629
8050 | 1.819363 | 0.01500952
8060 | 1.818531 | 0.01503275
8070 | 1.817698 | 0.01505598
8080 | 1.816866 | 0.01507921
8090 | 1.816033 | 0.01510244
8100 | 1.815201 | 0.01512567
8110 | 1.814368 | 0.0151489
8120 | 1.813536 | 0.01517213
8130 | 1.812703 | 0.01519536
8140 | 1.811871 | 0.01521859
8150 | 1.811038 | 0.01524182
8160 | 1.810206 | 0.01526505
8170 | 1.809374 | 0.01528828
8180 | 1.808541 | 0.01531151
8190 | 1.807709 | 0.01533474
8200 | 1.806876 | 0.01535797
8210 | 1.806044 | 0.0153812
8220 | 1.805211 | 0.01540443
8230 | 1.804379 | 0.01542766
8240 | 1.803546 | 0.01545089
8250 | 1.802714 | 0.01547412
8260 | 1.801881 | 0.01549735
8270 | 1.801049 | 0.01550502
8280 | 1.800216 | 0.01551069
8290 | 1.799384 | 0.01551636
8300 | 1.798551 | 0.01552204
8310 | 1.797719 | 0.01552771
8320 | 1.796886 | 0.01553338
8330 | 1.796054 | 0.01553905
8340 | 1.795221 | 0.01554472
8350 | 1.794389 | 0.01555039
8360 | 1.793556 | 0.01555606
8370 | 1.792724 | 0.01556173
8380 | 1.791891 | 0.0155674
8390 | 1.791059 | 0.01557307
8400 | 1.790226 | 0.01557874
8410 | 1.789394 | 0.01558441
8420 | 1.788561 | 0.01559008
8430 | 1.787729 | 0.01559575
8440 | 1.786896 | 0.01560142
8450 | 1.786064 | 0.01560709
8460 | 1.785231 | 0.01561276
8470 | 1.784399 | 0.01561843
8480 | 1.783566 | 0.0156241
8490 | 1.782734 | 0.01562977
8500 | 1.781901 | 0.01563544
8510 | 1.780802 | 0.01564111
8520 | 1.779703 | 0.01564678
8530 | 1.778604 | 0.01565245
8540 | 1.777505 | 0.01565812
8550 | 1.776406 | 0.01566379
8560 | 1.775307 | 0.01566946
8570 | 1.774208 | 0.01567513
8580 | 1.773109 | 0.0156808
8590 | 1.77201 | 0.01568647
8600 | 1.770911 | 0.01569214
8610 | 1.769695 | 0.01569781
8620 | 1.768479 | 0.01570336
8630 | 1.767263 | 0.01570884
8640 | 1.766047 | 0.01571432
8650 | 1.764831 | 0.0157198
8660 | 1.763614 | 0.01572527
8670 | 1.762398 | 0.01573075
8680 | 1.761182 | 0.01573623
8690 | 1.759966 | 0.01574171
8700 | 1.75875 | 0.01574719
8710 | 1.757534 | 0.01575266
8720 | 1.756317 | 0.01575814
8730 | 1.755101 | 0.01576362
8740 | 1.753885 | 0.0157691
8750 | 1.752669 | 0.01577458
8760 | 1.751453 | 0.01578005
8770 | 1.750237 | 0.01578553
8780 | 1.749021 | 0.01579101
8790 | 1.747804 | 0.01579649
8800 | 1.746588 | 0.01580197
8810 | 1.745372 | 0.01580744
8820 | 1.744156 | 0.01581292
8830 | 1.74294 | 0.0158184
8840 | 1.741724 | 0.01582388
8850 | 1.740507 | 0.01582936
8860 | 1.739291 | 0.01583483
8870 | 1.738075 | 0.01584031
8880 | 1.736859 | 0.01584579
8890 | 1.735643 | 0.01585127
8900 | 1.734427 | 0.01585675
8910 | 1.732984 | 0.01586222
8920 | 1.731541 | 0.0158677
8930 | 1.730099 | 0.01587318
8940 | 1.728656 | 0.01587866
8950 | 1.727213 | 0.01588414
8960 | 1.725771 | 0.01588961
8970 | 1.724328 | 0.01589509
8980 | 1.722885 | 0.01590078
8990 | 1.721443 | 0.01590823
9000 | 1.72 | 0.01591569
9010 | 1.719 | 0.01592315
9020 | 1.718 | 0.01593061
9030 | 1.717 | 0.01593807
9040 | 1.716 | 0.01594553
9050 | 1.715 | 0.01595298
9060 | 1.714 | 0.01596044
9070 | 1.713 | 0.0159679
9080 | 1.712 | 0.01597536
9090 | 1.711 | 0.01598282
9100 | 1.71 | 0.01599028
9110 | 1.7085 | 0.01599774
9120 | 1.707 | 0.01600519
9130 | 1.7055 | 0.01601265
9140 | 1.704 | 0.01602011
9150 | 1.7025 | 0.01602757
9160 | 1.701 | 0.01603503
9170 | 1.6995 | 0.01604249
9180 | 1.698 | 0.01604994
9190 | 1.6965 | 0.0160574
9200 | 1.695 | 0.01606486
9210 | 1.694 | 0.01607232
9220 | 1.693 | 0.01607978
9230 | 1.692 | 0.01608724
9240 | 1.691 | 0.0160947
9250 | 1.69 | 0.01610215
9260 | 1.689 | 0.01610961
9270 | 1.688 | 0.01611707
9280 | 1.687 | 0.01612453
9290 | 1.686 | 0.01613199
9300 | 1.685 | 0.01613945
9310 | 1.6835 | 0.0161469
9320 | 1.682 | 0.01615436
9330 | 1.6805 | 0.01616182
9340 | 1.679 | 0.01616928
9350 | 1.6775 | 0.01617674
9360 | 1.676 | 0.0161842
9370 | 1.6745 | 0.01619166
9380 | 1.673 | 0.01619911
9390 | 1.6715 | 0.01620904
9400 | 1.67 | 0.0162193
9410 | 1.6682 | 0.01622956
9420 | 1.6664 | 0.01623982
9430 | 1.6646 | 0.01625008
9440 | 1.6628 | 0.01626034
9450 | 1.661 | 0.0162706
9460 | 1.6592 | 0.01628086
9470 | 1.6574 | 0.01629112
9480 | 1.6556 | 0.01630138
9490 | 1.6538 | 0.01631164
9500 | 1.652 | 0.0163219
9510 | 1.6499 | 0.01633217
9520 | 1.6478 | 0.01634243
9530 | 1.6457 | 0.01635269
9540 | 1.6436 | 0.01636295
9550 | 1.6415 | 0.01637321
9560 | 1.6394 | 0.01638347
9570 | 1.6373 | 0.01639373
9580 | 1.6352 | 0.01640399
9590 | 1.6331 | 0.01641425
9600 | 1.631 | 0.01642451
9610 | 1.6294 | 0.01643477
9620 | 1.6278 | 0.01644503
9630 | 1.6262 | 0.01645529
9640 | 1.6246 | 0.01646555
9650 | 1.623 | 0.01647581
9660 | 1.6214 | 0.01648607
9670 | 1.6198 | 0.01649633
9680 | 1.6182 | 0.01650659
9690 | 1.6166 | 0.01651685
9700 | 1.615 | 0.01652711
9710 | 1.6125 | 0.01653737
9720 | 1.61 | 0.01654763
9730 | 1.6075 | 0.01655789
9740 | 1.605 | 0.01656815
9750 | 1.6025 | 0.01657841
9760 | 1.6 | 0.01658867
9770 | 1.5975 | 0.01659893
9780 | 1.595 | 0.01661227
9790 | 1.5925 | 0.01662597
9800 | 1.59 | 0.01663966
9810 | 1.58802 | 0.01665336
9820 | 1.58604 | 0.01666705
9830 | 1.58406 | 0.01668075
9840 | 1.58208 | 0.01669444
9850 | 1.5801 | 0.01670814
9860 | 1.57812 | 0.01672183
9870 | 1.57614 | 0.01673553
9880 | 1.57416 | 0.01674922
9890 | 1.57218 | 0.01676292
9900 | 1.5702 | 0.01677661
9910 | 1.56848 | 0.01679031
9920 | 1.56676 | 0.016804
9930 | 1.56504 | 0.01681769
9940 | 1.56332 | 0.01683139
9950 | 1.5616 | 0.01684508
9960 | 1.55988 | 0.01685878
9970 | 1.55816 | 0.01687247
9980 | 1.55644 | 0.01688617
9990 | 1.55472 | 0.01689986
10000 | 1.553 | 0.01691356
10010 | 1.5497 | 0.01692725
10020 | 1.5464 | 0.01694095
10030 | 1.5431 | 0.01695464
10040 | 1.5398 | 0.01696834
10050 | 1.5365 | 0.01698203
10060 | 1.5332 | 0.01699573
10070 | 1.5299 | 0.01700942
10080 | 1.5266 | 0.01702312
10090 | 1.5233 | 0.01703681
10100 | 1.52 | 0.01705051
10110 | 1.518 | 0.0170642
10120 | 1.516 | 0.0170779
10130 | 1.514 | 0.01709159
10140 | 1.512 | 0.01710624
10150 | 1.51 | 0.0171224
10160 | 1.508 | 0.01713856
10170 | 1.506 | 0.01715472
10180 | 1.504 | 0.01717088
10190 | 1.502 | 0.01718704
10200 | 1.5 | 0.0172032
10210 | 1.497 | 0.01721936
10220 | 1.494 | 0.01723552
10230 | 1.491 | 0.01725168
10240 | 1.488 | 0.01726784
10250 | 1.485 | 0.017284
10260 | 1.482 | 0.01730016
10270 | 1.479 | 0.01731632
10280 | 1.476 | 0.01733248
10290 | 1.473 | 0.01734864
10300 | 1.47 | 0.0173648
10310 | 1.4675 | 0.01738096
10320 | 1.465 | 0.01739712
10330 | 1.4625 | 0.01741328
10340 | 1.46 | 0.01742944
10350 | 1.4575 | 0.0174456
10360 | 1.455 | 0.01746176
10370 | 1.4525 | 0.01747792
10380 | 1.45 | 0.01749408
10390 | 1.4475 | 0.01751024
10400 | 1.445 | 0.0175264
10410 | 1.4425 | 0.01754256
10420 | 1.44 | 0.01755872
10430 | 1.4375 | 0.01757488
10440 | 1.435 | 0.01759104
10450 | 1.4325 | 0.0176072
10460 | 1.43 | 0.01762336
10470 | 1.4275 | 0.01763952
10480 | 1.425 | 0.01765568
10490 | 1.4225 | 0.01767184
10500 | 1.42 | 0.017688
10510 | 1.4165 | 0.01770399
10520 | 1.413 | 0.01771948
10530 | 1.4095 | 0.01773498
10540 | 1.406 | 0.01775048
10550 | 1.4025 | 0.01776597
10560 | 1.399 | 0.01778147
10570 | 1.3955 | 0.01779696
10580 | 1.392 | 0.01781246
10590 | 1.3885 | 0.01782796
10600 | 1.385 | 0.01784345
10610 | 1.3825 | 0.01785895
10620 | 1.38 | 0.01787444
10630 | 1.3775 | 0.01788994
10640 | 1.375 | 0.01790544
10650 | 1.3725 | 0.01792093
10660 | 1.37 | 0.01793643
10670 | 1.3675 | 0.01795192
10680 | 1.365 | 0.01796742
10690 | 1.3625 | 0.01798292
10700 | 1.36 | 0.01799841
10710 | 1.357 | 0.01801391
10720 | 1.354 | 0.0180294
10730 | 1.351 | 0.0180449
10740 | 1.348 | 0.01806039
10750 | 1.345 | 0.01807589
10760 | 1.342 | 0.01809139
10770 | 1.339 | 0.01810688
10780 | 1.336 | 0.01812238
10790 | 1.333 | 0.01813787
10800 | 1.33 | 0.01815337
10810 | 1.327 | 0.01816887
10820 | 1.324 | 0.01818436
10830 | 1.321 | 0.01819986
10840 | 1.318 | 0.01821535
10850 | 1.315 | 0.01823085
10860 | 1.312 | 0.01824635
10870 | 1.309 | 0.01826184
10880 | 1.306 | 0.01827734
10890 | 1.303 | 0.01829283
10900 | 1.3 | 0.01830833
10910 | 1.297 | 0.01832382
10920 | 1.294 | 0.01833932
10930 | 1.291 | 0.01835482
10940 | 1.288 | 0.01837031
10950 | 1.285 | 0.01838581
10960 | 1.282 | 0.01840158
10970 | 1.279 | 0.01842031
10980 | 1.276 | 0.01843905
10990 | 1.273 | 0.01845779
11000 | 1.27 | 0.01847652
11010 | 1.267 | 0.01849526
11020 | 1.264 | 0.01851399
11030 | 1.261 | 0.01853273
11040 | 1.258 | 0.01855147
11050 | 1.255 | 0.0185702
11060 | 1.252 | 0.01858894
11070 | 1.249 | 0.01860768
11080 | 1.246 | 0.01862641
11090 | 1.243 | 0.01864515
11100 | 1.24 | 0.01866388
11110 | 1.237 | 0.01868262
11120 | 1.234 | 0.01870136
11130 | 1.231 | 0.01872009
11140 | 1.228 | 0.01873883
11150 | 1.225 | 0.01875757
11160 | 1.222 | 0.0187763
11170 | 1.219 | 0.01879504
11180 | 1.216 | 0.01881377
11190 | 1.213 | 0.01883251
11200 | 1.21 | 0.01885125
11210 | 1.207 | 0.01886998
11220 | 1.204 | 0.01888872
11230 | 1.201 | 0.01890746
11240 | 1.198 | 0.01892619
11250 | 1.195 | 0.01894493
11260 | 1.192 | 0.01896366
11270 | 1.189 | 0.0189824
11280 | 1.186 | 0.01900114
11290 | 1.183 | 0.01901987
11300 | 1.18 | 0.01903861
11310 | 1.177 | 0.01905734
11320 | 1.174 | 0.01907608
11330 | 1.171 | 0.01909482
11340 | 1.168 | 0.01911355
11350 | 1.165 | 0.01913229
11360 | 1.162 | 0.01915103
11370 | 1.159 | 0.01916976
11380 | 1.156 | 0.0191885
11390 | 1.153 | 0.01920566
11400 | 1.15 | 0.01922032
11410 | 1.147 | 0.01923498
11420 | 1.144 | 0.01924965
11430 | 1.141 | 0.01926431
11440 | 1.138 | 0.01927897
11450 | 1.135 | 0.01929363
11460 | 1.132 | 0.01930829
11470 | 1.129 | 0.01932295
11480 | 1.126 | 0.01933761
11490 | 1.123 | 0.01935227
11500 | 1.12 | 0.01936694
11510 | 1.117 | 0.0193816
11520 | 1.114 | 0.01939626
11530 | 1.111 | 0.01941092
11540 | 1.108 | 0.01942558
11550 | 1.105 | 0.01944024
11560 | 1.102 | 0.0194549
11570 | 1.099 | 0.01946956
11580 | 1.096 | 0.01948423
11590 | 1.093 | 0.01949889
11600 | 1.09 | 0.01951355
11610 | 1.087 | 0.01952821
11620 | 1.084 | 0.01954287
11630 | 1.081 | 0.01955753
11640 | 1.078 | 0.01957219
11650 | 1.075 | 0.01958685
11660 | 1.072 | 0.01960152
11670 | 1.069 | 0.01961618
11680 | 1.066 | 0.01963084
11690 | 1.063 | 0.0196455
11700 | 1.06 | 0.01966016
11710 | 1.0575 | 0.01967482
11720 | 1.055 | 0.01968948
11730 | 1.0525 | 0.01970415
11740 | 1.05 | 0.01971881
11750 | 1.0475 | 0.01973347
11760 | 1.045 | 0.01974813
11770 | 1.0425 | 0.01976279
11780 | 1.04 | 0.01977745
11790 | 1.0375 | 0.01979211
11800 | 1.035 | 0.01980677
11810 | 1.0317 | 0.01982144
11820 | 1.0284 | 0.0198361
11830 | 1.0251 | 0.01985076
11840 | 1.0218 | 0.01986542
11850 | 1.0185 | 0.01988008
11860 | 1.0152 | 0.01989474
11870 | 1.0119 | 0.0199094
11880 | 1.0086 | 0.01992406
11890 | 1.0053 | 0.01993873
11900 | 1.002 | 0.01995339
11910 | 1.0018 | 0.01996805
11920 | 1.0016 | 0.01998271
11930 | 1.0014 | 0.01999737
11940 | 1.0012 | 0.02001203
11950 | 1.001 | 0.02002669
11960 | 1.0008 | 0.02004135
11970 | 1.0006 | 0.02005602
11980 | 1.0004 | 0.02007068
11990 | 1.0002 | 0.02008534
12000 | 1 | 0.0201

## Sheet1
wavelength | n | k
300 | 2.3 | 2.206302e-06
310 | 2.292456 | 2.177081e-06 | supporting material of this paper:
320 | 2.284911 | 2.14786e-06 | Pirvaram A, Talebzadeh N, Rostami M, Leung SN, O'Brien PG. Evaluation of a ZrO2/ZrO2-aerogel one-dimensional photonic crystal as an optical filter for thermophotovoltaic applications. Thermal Science and Engineering Progress. 2021 Oct 1;25:100968.
330 | 2.277367 | 2.118639e-06
340 | 2.269822 | 2.089419e-06 | extrapolate as well
350 | 2.262278 | 2.060198e-06
360 | 2.254733 | 2.030977e-06 | Extrapolated via equation
370 | 2.247189 | 2.001756e-06
380 | 2.239644 | 1.972535e-06
390 | 2.2321 | 1.943314e-06
400 | 2.224555 | 1.914094e-06
410 | 2.220032 | 1.884873e-06
420 | 2.215508 | 1.855652e-06
430 | 2.210985 | 1.826431e-06
440 | 2.206461 | 1.79721e-06
450 | 2.201938 | 1.767989e-06
460 | 2.197414 | 1.738769e-06
470 | 2.192891 | 1.709548e-06
480 | 2.188367 | 1.680327e-06
490 | 2.183843 | 1.651106e-06
500 | 2.17932 | 1.621885e-06
510 | 2.178284 | 1.592664e-06
520 | 2.177248 | 1.563444e-06
530 | 2.176212 | 1.534223e-06
540 | 2.175176 | 1.505002e-06
550 | 2.17414 | 1.475781e-06
560 | 2.173104 | 1.44656e-06
570 | 2.172068 | 1.417339e-06
580 | 2.171032 | 1.388118e-06
590 | 2.169996 | 1.358898e-06
600 | 2.16896 | 1.329677e-06
610 | 2.167924 | 1.300456e-06
620 | 2.166888 | 1.271235e-06
630 | 2.165852 | 1.242014e-06
640 | 2.164816 | 1.212793e-06
650 | 2.16378 | 1.183573e-06
660 | 2.162744 | 1.154352e-06
670 | 2.161708 | 1.125131e-06
680 | 2.160672 | 1.09591e-06
690 | 2.159636 | 1.066689e-06
700 | 2.1586 | 1.037468e-06
710 | 2.157564 | 1.008248e-06
720 | 2.156528 | 9.790267e-07
730 | 2.155492 | 9.498059e-07
740 | 2.154456 | 9.205851e-07
750 | 2.15342 | 8.913642e-07
760 | 2.152384 | 8.621434e-07
770 | 2.151348 | 8.329225e-07
780 | 2.150312 | 8.037017e-07
790 | 2.149276 | 7.744809e-07
800 | 2.14824 | 7.4526e-07
810 | 2.147205 | 7.160392e-07
820 | 2.146169 | 6.868183e-07
830 | 2.145133 | 6.575975e-07
840 | 2.144097 | 6.283767e-07
850 | 2.143061 | 5.991558e-07
860 | 2.142025 | 5.69935e-07
870 | 2.140989 | 5.573251e-07
880 | 2.139953 | 5.449656e-07
890 | 2.138917 | 5.326061e-07
900 | 2.137881 | 5.202466e-07
910 | 2.136845 | 5.078871e-07
920 | 2.135809 | 4.955276e-07
930 | 2.134773 | 4.831682e-07
940 | 2.133737 | 4.708087e-07
950 | 2.132701 | 4.584492e-07
960 | 2.131665 | 4.460897e-07
970 | 2.130629 | 4.337302e-07
980 | 2.129593 | 4.213707e-07
990 | 2.128557 | 4.090112e-07
1000 | 2.127521 | 3.966517e-07
1010 | 2.127402 | 3.842923e-07
1020 | 2.127284 | 3.719328e-07
1030 | 2.127165 | 3.595733e-07
1040 | 2.127046 | 3.471349e-07
1050 | 2.126928 | 3.327825e-07
1060 | 2.126809 | 3.184301e-07
1070 | 2.12669 | 3.040778e-07
1080 | 2.126572 | 2.897254e-07
1090 | 2.126453 | 2.75373e-07
1100 | 2.126335 | 2.610207e-07
1110 | 2.126335 | 2.466683e-07
1120 | 2.126335 | 2.323159e-07
1130 | 2.126335 | 2.179636e-07
1140 | 2.126335 | 2.036112e-07
1150 | 2.126335 | 1.892588e-07
1160 | 2.126335 | 1.760701e-07
1170 | 2.126335 | 1.658416e-07
1180 | 2.126335 | 1.55613e-07
1190 | 2.126335 | 1.453845e-07
1200 | 2.126335 | 1.35156e-07
1210 | 2.126335 | 1.249274e-07
1220 | 2.126335 | 1.148308e-07
1230 | 2.126335 | 1.060049e-07
1240 | 2.126335 | 9.717908e-08
1250 | 2.126335 | 8.835322e-08
1260 | 2.126335 | 7.952735e-08
1270 | 2.126335 | 7.195287e-08
1280 | 2.126335 | 7.184356e-08
1290 | 2.126335 | 7.173425e-08
1300 | 2.126335 | 7.162493e-08
1310 | 2.126335 | 7.151562e-08
1320 | 2.126335 | 7.14063e-08
1330 | 2.126335 | 7.129699e-08
1340 | 2.126335 | 7.118768e-08
1350 | 2.126335 | 7.107836e-08
1360 | 2.126335 | 7.096905e-08
1370 | 2.126335 | 7.085973e-08
1380 | 2.126335 | 7.075042e-08
1390 | 2.126335 | 7.064111e-08
1400 | 2.126335 | 6.776882e-08
1410 | 2.125735 | 6.405873e-08
1420 | 2.125135 | 6.034863e-08
1430 | 2.124535 | 5.663854e-08
1440 | 2.123935 | 5.292845e-08
1450 | 2.123335 | 4.921835e-08
1460 | 2.122735 | 4.550826e-08
1470 | 2.122135 | 4.179817e-08
1480 | 2.121535 | 4.044447e-08
1490 | 2.120935 | 5.94006e-08
1500 | 2.120335 | 7.835674e-08
1510 | 2.120418 | 9.731288e-08
1520 | 2.120501 | 1.16269e-07
1530 | 2.120584 | 1.352252e-07
1540 | 2.120668 | 1.541813e-07
1550 | 2.120751 | 1.731374e-07
1560 | 2.120834 | 1.920936e-07
1570 | 2.120918 | 2.110497e-07
1580 | 2.121001 | 2.300058e-07
1590 | 2.121084 | 2.076003e-07
1600 | 2.121167 | 1.557508e-07
1610 | 2.120608 | 1.039013e-07
1620 | 2.120048 | 5.205187e-08
1630 | 2.119489 | 1.331238e-08
1640 | 2.11893 | 1.338871e-08
1650 | 2.11837 | 1.346505e-08
1660 | 2.117811 | 1.354139e-08
1670 | 2.117251 | 1.361772e-08
1680 | 2.116692 | 1.369406e-08
1690 | 2.116132 | 1.37704e-08
1700 | 2.115573 | 1.384673e-08
1710 | 2.115014 | 1.392307e-08
1720 | 2.114454 | 1.399941e-08
1730 | 2.113895 | 1.407574e-08
1740 | 2.113335 | 1.415208e-08
1750 | 2.112776 | 1.422842e-08
1760 | 2.112216 | 1.430475e-08
1770 | 2.111657 | 1.438109e-08
1780 | 2.111098 | 1.445742e-08
1790 | 2.110538 | 1.453376e-08
1800 | 2.109979 | 1.46101e-08
1810 | 2.109419 | 1.468643e-08
1820 | 2.10886 | 1.476277e-08
1830 | 2.1083 | 1.483911e-08
1840 | 2.107741 | 1.491544e-08
1850 | 2.107182 | 1.499178e-08
1860 | 2.106622 | 1.506812e-08
1870 | 2.106063 | 1.514445e-08
1880 | 2.105503 | 1.522079e-08
1890 | 2.104944 | 1.529713e-08
1900 | 2.104384 | 1.537346e-08
1910 | 2.103884 | 1.54498e-08
1920 | 2.103384 | 1.552614e-08
1930 | 2.102883 | 1.560247e-08
1940 | 2.102383 | 1.567881e-08
1950 | 2.101882 | 1.575515e-08
1960 | 2.101382 | 1.583148e-08
1970 | 2.100882 | 1.590782e-08
1980 | 2.100381 | 1.598416e-08
1990 | 2.099881 | 1.606049e-08
2000 | 2.09938 | 1.613683e-08
2010 | 2.099208 | 1.621317e-08
2020 | 2.099035 | 1.62895e-08
2030 | 2.098863 | 1.636584e-08
2040 | 2.09869 | 1.644218e-08
2050 | 2.098517 | 1.651851e-08
2060 | 2.098345 | 1.659485e-08
2070 | 2.098172 | 1.667119e-08
2080 | 2.097999 | 1.674752e-08
2090 | 2.097827 | 1.682386e-08
2100 | 2.097654 | 1.690019e-08
2110 | 2.097481 | 1.697653e-08
2120 | 2.097309 | 1.705287e-08
2130 | 2.097136 | 1.71292e-08
2140 | 2.096963 | 1.720554e-08
2150 | 2.096791 | 1.728188e-08
2160 | 2.096618 | 1.735821e-08
2170 | 2.096445 | 1.743455e-08
2180 | 2.096273 | 1.751089e-08
2190 | 2.0961 | 1.758722e-08
2200 | 2.095927 | 1.766356e-08
2210 | 2.095755 | 1.77399e-08
2220 | 2.095582 | 1.781623e-08
2230 | 2.095409 | 1.789257e-08
2240 | 2.095237 | 1.796891e-08
2250 | 2.095064 | 1.804524e-08
2260 | 2.094891 | 1.812158e-08
2270 | 2.094719 | 1.819792e-08
2280 | 2.094546 | 1.827425e-08
2290 | 2.094373 | 1.835059e-08
2300 | 2.094201 | 1.842693e-08
2310 | 2.094028 | 1.850326e-08
2320 | 2.093855 | 1.85796e-08
2330 | 2.093683 | 1.865594e-08
2340 | 2.09351 | 1.873227e-08
2350 | 2.093337 | 1.880861e-08
2360 | 2.093165 | 1.888495e-08
2370 | 2.092992 | 1.896128e-08
2380 | 2.092819 | 1.903762e-08
2390 | 2.092647 | 1.911396e-08
2400 | 2.092474 | 1.919029e-08
2410 | 2.092301 | 1.926663e-08
2420 | 2.092129 | 1.934297e-08
2430 | 2.091956 | 1.94193e-08
2440 | 2.091783 | 1.949564e-08
2450 | 2.091611 | 1.957197e-08
2460 | 2.091438 | 1.964831e-08
2470 | 2.091265 | 1.972465e-08
2480 | 2.091093 | 1.980098e-08
2490 | 2.09092 | 1.987732e-08
2500 | 2.090747 | 1.995366e-08
2510 | 2.090568 | 2.002999e-08
2520 | 2.090389 | 2.010633e-08
2530 | 2.090209 | 2.018267e-08
2540 | 2.09003 | 2.0259e-08
2550 | 2.089851 | 2.033534e-08
2560 | 2.089671 | 2.041168e-08
2570 | 2.089492 | 2.048801e-08
2580 | 2.089313 | 2.056435e-08
2590 | 2.089134 | 1.131927e-07
2600 | 2.088954 | 2.647714e-07
2610 | 2.088775 | 9.135237e-07
2620 | 2.088596 | 1.562276e-06
2630 | 2.088416 | 2.211028e-06
2640 | 2.088237 | 2.859781e-06
2650 | 2.088058 | 3.508533e-06
2660 | 2.087878 | 4.157285e-06
2670 | 2.087699 | 4.806038e-06
2680 | 2.08752 | 5.45479e-06
2690 | 2.087341 | 6.103542e-06
2700 | 2.087161 | 6.490489e-06
2710 | 2.086982 | 6.818728e-06
2720 | 2.086803 | 7.146967e-06
2730 | 2.086623 | 7.475206e-06
2740 | 2.086444 | 7.803445e-06
2750 | 2.086265 | 8.131684e-06
2760 | 2.086085 | 8.459923e-06
2770 | 2.085906 | 8.788162e-06
2780 | 2.085727 | 9.116401e-06
2790 | 2.085548 | 9.44464e-06
2800 | 2.085368 | 9.772879e-06
2810 | 2.085189 | 1.010112e-05
2820 | 2.08501 | 1.042936e-05
2830 | 2.08483 | 1.07576e-05
2840 | 2.084651 | 1.108584e-05
2850 | 2.084472 | 1.141407e-05
2860 | 2.084292 | 1.174231e-05
2870 | 2.084113 | 1.207055e-05
2880 | 2.083934 | 1.239879e-05
2890 | 2.083754 | 1.272703e-05
2900 | 2.083575 | 1.305527e-05
2910 | 2.083389 | 1.338351e-05
2920 | 2.083203 | 1.371175e-05
2930 | 2.083017 | 1.403999e-05
2940 | 2.082831 | 1.436823e-05
2950 | 2.082644 | 1.469646e-05
2960 | 2.082458 | 1.50247e-05
2970 | 2.082272 | 1.535294e-05
2980 | 2.082086 | 1.568118e-05
2990 | 2.0819 | 1.537582e-05
3000 | 2.081714 | 1.483928e-05
3010 | 2.081355 | 1.430273e-05
3020 | 2.080996 | 1.376619e-05
3030 | 2.080638 | 1.322965e-05
3040 | 2.080279 | 1.269311e-05
3050 | 2.079921 | 1.215657e-05
3060 | 2.079562 | 1.162002e-05
3070 | 2.079203 | 1.108348e-05
3080 | 2.078845 | 1.070974e-05
3090 | 2.078486 | 1.053459e-05
3100 | 2.078128 | 1.035944e-05
3110 | 2.077769 | 1.018429e-05
3120 | 2.07741 | 1.000914e-05
3130 | 2.077052 | 9.83399e-06
3140 | 2.076693 | 9.658839e-06
3150 | 2.076334 | 9.483688e-06
3160 | 2.075976 | 9.308538e-06
3170 | 2.075617 | 9.133387e-06
3180 | 2.075259 | 8.958236e-06
3190 | 2.0749 | 8.783085e-06
3200 | 2.074541 | 8.607935e-06
3210 | 2.074183 | 8.432784e-06
3220 | 2.073824 | 8.257633e-06
3230 | 2.073466 | 8.082482e-06
3240 | 2.073107 | 7.907332e-06
3250 | 2.072748 | 7.732181e-06
3260 | 2.07239 | 7.55703e-06
3270 | 2.072031 | 7.381879e-06
3280 | 2.071672 | 7.206729e-06
3290 | 2.071314 | 7.031578e-06
3300 | 2.070955 | 6.856427e-06
3310 | 2.070597 | 6.681276e-06
3320 | 2.070238 | 6.506126e-06
3330 | 2.069879 | 6.330975e-06
3340 | 2.069521 | 6.155824e-06
3350 | 2.069162 | 5.980673e-06
3360 | 2.068804 | 5.805523e-06
3370 | 2.068445 | 5.630372e-06
3380 | 2.068086 | 5.455221e-06
3390 | 2.067728 | 5.28007e-06
3400 | 2.067369 | 5.10492e-06
3410 | 2.067024 | 4.929769e-06
3420 | 2.066679 | 4.754618e-06
3430 | 2.066334 | 4.579467e-06
3440 | 2.065989 | 4.404317e-06
3450 | 2.065644 | 4.229166e-06
3460 | 2.065299 | 4.111972e-06
3470 | 2.064955 | 4.019267e-06
3480 | 2.06461 | 3.926561e-06
3490 | 2.064265 | 3.833856e-06
3500 | 2.06392 | 3.741151e-06
3510 | 2.06374 | 3.648446e-06
3520 | 2.063561 | 3.555741e-06
3530 | 2.063382 | 3.463036e-06
3540 | 2.063203 | 3.37033e-06
3550 | 2.063023 | 3.277625e-06
3560 | 2.062844 | 3.18492e-06
3570 | 2.062665 | 3.092215e-06
3580 | 2.062485 | 2.99951e-06
3590 | 2.062306 | 2.906804e-06
3600 | 2.062127 | 2.814099e-06
3610 | 2.061947 | 2.721394e-06
3620 | 2.061768 | 2.628689e-06
3630 | 2.061589 | 2.535984e-06
3640 | 2.06141 | 2.443278e-06
3650 | 2.06123 | 2.350573e-06
3660 | 2.061051 | 2.257868e-06
3670 | 2.060872 | 2.165163e-06
3680 | 2.060692 | 2.072458e-06
3690 | 2.060513 | 1.979752e-06
3700 | 2.060334 | 1.887047e-06
3710 | 2.060154 | 1.852573e-06
3720 | 2.059975 | 1.821132e-06
3730 | 2.059796 | 1.789691e-06
3740 | 2.059617 | 1.75825e-06
3750 | 2.059437 | 1.726809e-06
3760 | 2.059258 | 1.695368e-06
3770 | 2.059079 | 1.663927e-06
3780 | 2.058899 | 1.632486e-06
3790 | 2.05872 | 1.601045e-06
3800 | 2.058541 | 1.569604e-06
3810 | 2.058361 | 1.538163e-06
3820 | 2.058182 | 1.506722e-06
3830 | 2.058003 | 1.475281e-06
3840 | 2.057824 | 1.443839e-06
3850 | 2.057644 | 1.412398e-06
3860 | 2.057465 | 1.380957e-06
3870 | 2.057286 | 1.349516e-06
3880 | 2.057106 | 1.318075e-06
3890 | 2.056927 | 1.286634e-06
3900 | 2.056748 | 1.255193e-06
3910 | 2.056549 | 1.223752e-06
3920 | 2.056351 | 1.192311e-06
3930 | 2.056153 | 1.16087e-06
3940 | 2.055955 | 1.129429e-06
3950 | 2.055756 | 1.097988e-06
3960 | 2.055558 | 1.066547e-06
3970 | 2.05536 | 1.057818e-06
3980 | 2.055161 | 1.050026e-06
3990 | 2.054963 | 1.042234e-06
4000 | 2.054765 | 1.034442e-06
4010 | 2.054419 | 1.02665e-06
4020 | 2.054074 | 1.018858e-06
4030 | 2.053729 | 1.011066e-06
4040 | 2.053383 | 1.003274e-06
4050 | 2.053038 | 9.954822e-07
4060 | 2.052693 | 9.876902e-07
4070 | 2.052347 | 9.798983e-07
4080 | 2.052002 | 9.721063e-07
4090 | 2.051657 | 9.813552e-07
4100 | 2.051311 | 1.002735e-06
4110 | 2.050966 | 1.024115e-06
4120 | 2.050621 | 1.045494e-06
4130 | 2.050275 | 1.066874e-06
4140 | 2.04993 | 1.088254e-06
4150 | 2.049585 | 1.109634e-06
4160 | 2.049239 | 1.131013e-06
4170 | 2.048894 | 1.152393e-06
4180 | 2.048549 | 1.173773e-06
4190 | 2.048204 | 1.199218e-06
4200 | 2.047858 | 1.283769e-06
4210 | 2.047513 | 1.368321e-06
4220 | 2.047168 | 1.452872e-06
4230 | 2.046822 | 1.537423e-06
4240 | 2.046477 | 1.621974e-06
4250 | 2.046132 | 1.706525e-06
4260 | 2.045786 | 1.791077e-06
4270 | 2.045441 | 1.875628e-06
4280 | 2.045096 | 1.960179e-06
4290 | 2.04475 | 2.020551e-06
4300 | 2.044405 | 1.957095e-06
4310 | 2.04406 | 1.893639e-06
4320 | 2.043714 | 1.830184e-06
4330 | 2.043369 | 1.766728e-06
4340 | 2.043024 | 1.703272e-06
4350 | 2.042678 | 1.639816e-06
4360 | 2.042333 | 1.57636e-06
4370 | 2.041988 | 1.512905e-06
4380 | 2.041642 | 1.449449e-06
4390 | 2.041297 | 1.385993e-06
4400 | 2.040952 | 1.384969e-06
4410 | 2.040606 | 1.418523e-06
4420 | 2.040261 | 1.452076e-06
4430 | 2.039916 | 1.48563e-06
4440 | 2.03957 | 1.519183e-06
4450 | 2.039225 | 1.552737e-06
4460 | 2.03888 | 1.58629e-06
4470 | 2.038534 | 1.619844e-06
4480 | 2.038189 | 1.653397e-06
4490 | 2.037844 | 1.686951e-06
4500 | 2.037498 | 1.720504e-06
4510 | 2.036947 | 1.754058e-06
4520 | 2.036396 | 1.787611e-06
4530 | 2.035845 | 1.821165e-06
4540 | 2.035293 | 1.854718e-06
4550 | 2.034742 | 1.896148e-06
4560 | 2.034191 | 1.975157e-06
4570 | 2.03364 | 2.054166e-06
4580 | 2.033088 | 2.133176e-06
4590 | 2.032537 | 2.212185e-06
4600 | 2.031986 | 2.291194e-06
4610 | 2.031426 | 2.370204e-06
4620 | 2.030867 | 2.449213e-06
4630 | 2.030308 | 2.528222e-06
4640 | 2.029748 | 2.607232e-06
4650 | 2.029189 | 2.686241e-06
4660 | 2.028629 | 2.76525e-06
4670 | 2.02807 | 2.84426e-06
4680 | 2.02751 | 2.923269e-06
4690 | 2.026951 | 3.002278e-06
4700 | 2.026391 | 3.081288e-06
4710 | 2.025832 | 3.160297e-06
4720 | 2.025273 | 3.28296e-06
4730 | 2.024713 | 3.45578e-06
4740 | 2.024154 | 3.628599e-06
4750 | 2.023594 | 3.801418e-06
4760 | 2.023035 | 3.974237e-06
4770 | 2.022475 | 4.147057e-06
4780 | 2.021916 | 4.319876e-06
4790 | 2.021357 | 4.492695e-06
4800 | 2.020797 | 4.665514e-06
4810 | 2.020238 | 4.838334e-06
4820 | 2.019678 | 5.011153e-06
4830 | 2.019119 | 5.183972e-06
4840 | 2.018559 | 5.356791e-06
4850 | 2.018 | 5.586705e-06
4860 | 2.017441 | 5.880924e-06
4870 | 2.016881 | 6.175144e-06
4880 | 2.016322 | 6.469364e-06
4890 | 2.015762 | 6.763584e-06
4900 | 2.015203 | 7.057803e-06
4910 | 2.014689 | 7.352023e-06
4920 | 2.014175 | 7.646243e-06
4930 | 2.013661 | 7.940462e-06
4940 | 2.013147 | 8.234682e-06
4950 | 2.012633 | 8.528902e-06
4960 | 2.012119 | 8.823121e-06
4970 | 2.011605 | 9.117341e-06
4980 | 2.011091 | 9.411561e-06
4990 | 2.010577 | 9.70578e-06
5000 | 2.010063 | 1e-05
5010 | 2.009741 | 1.030432e-05
5020 | 2.00942 | 1.060864e-05
5030 | 2.009098 | 1.091296e-05
5040 | 2.008777 | 1.121728e-05
5050 | 2.008455 | 1.15216e-05
5060 | 2.008133 | 1.182592e-05
5070 | 2.007812 | 1.213024e-05
5080 | 2.00749 | 1.243457e-05
5090 | 2.007169 | 1.273889e-05
5100 | 2.006847 | 1.304321e-05
5110 | 2.006526 | 1.334753e-05
5120 | 2.006204 | 1.365185e-05
5130 | 2.005883 | 1.395617e-05
5140 | 2.005561 | 1.426049e-05
5150 | 2.00524 | 1.456481e-05
5160 | 2.004918 | 1.486913e-05
5170 | 2.004597 | 1.525412e-05
5180 | 2.004275 | 1.5647e-05
5190 | 2.003954 | 1.603988e-05
5200 | 2.003632 | 1.643276e-05
5210 | 2.003311 | 1.682564e-05
5220 | 2.002989 | 1.721852e-05
5230 | 2.002668 | 1.76114e-05
5240 | 2.002346 | 1.800428e-05
5250 | 2.002025 | 1.839716e-05
5260 | 2.001703 | 1.879005e-05
5270 | 2.001382 | 1.918293e-05
5280 | 2.00106 | 1.957581e-05
5290 | 2.000739 | 1.996869e-05
5300 | 2.000417 | 2.036157e-05
5310 | 2.000096 | 2.075445e-05
5320 | 1.999774 | 2.114733e-05
5330 | 1.999453 | 2.154021e-05
5340 | 1.999131 | 2.193309e-05
5350 | 1.99881 | 2.229847e-05
5360 | 1.998488 | 2.261199e-05
5370 | 1.998167 | 2.292552e-05
5380 | 1.997845 | 2.323904e-05
5390 | 1.997524 | 2.355257e-05
5400 | 1.997202 | 2.386609e-05
5410 | 1.996881 | 2.417961e-05
5420 | 1.996559 | 2.449314e-05
5430 | 1.996237 | 2.480666e-05
5440 | 1.995916 | 2.512019e-05
5450 | 1.995594 | 2.543371e-05
5460 | 1.995273 | 2.574723e-05
5470 | 1.994951 | 2.606076e-05
5480 | 1.99463 | 2.637428e-05
5490 | 1.994308 | 2.668781e-05
5500 | 1.993987 | 2.700133e-05
5510 | 1.993494 | 2.731485e-05
5520 | 1.993001 | 2.762838e-05
5530 | 1.992508 | 2.79419e-05
5540 | 1.992015 | 2.825542e-05
5550 | 1.991522 | 2.856895e-05
5560 | 1.991029 | 2.888247e-05
5570 | 1.990536 | 2.9196e-05
5580 | 1.990043 | 2.950952e-05
5590 | 1.98955 | 2.982304e-05
5600 | 1.989057 | 3.013657e-05
5610 | 1.988474 | 3.045009e-05
5620 | 1.987891 | 3.076362e-05
5630 | 1.987309 | 3.107714e-05
5640 | 1.986726 | 3.139066e-05
5650 | 1.986143 | 3.170419e-05
5660 | 1.98556 | 3.201771e-05
5670 | 1.984978 | 3.233124e-05
5680 | 1.984395 | 3.264476e-05
5690 | 1.983812 | 3.295828e-05
5700 | 1.983229 | 3.366004e-05
5710 | 1.982647 | 3.453373e-05
5720 | 1.982064 | 3.540741e-05
5730 | 1.981481 | 3.62811e-05
5740 | 1.980899 | 3.715479e-05
5750 | 1.980316 | 3.802847e-05
5760 | 1.979733 | 3.890216e-05
5770 | 1.97915 | 3.977585e-05
5780 | 1.978568 | 4.064953e-05
5790 | 1.977985 | 4.152322e-05
5800 | 1.977402 | 4.239691e-05
5810 | 1.976819 | 4.32706e-05
5820 | 1.976237 | 4.414428e-05
5830 | 1.975654 | 4.501797e-05
5840 | 1.975071 | 4.589166e-05
5850 | 1.974488 | 4.676534e-05
5860 | 1.973906 | 4.763903e-05
5870 | 1.973323 | 4.851272e-05
5880 | 1.97274 | 4.93864e-05
5890 | 1.972157 | 5.026009e-05
5900 | 1.971575 | 5.113378e-05
5910 | 1.970986 | 5.200746e-05
5920 | 1.970397 | 5.288115e-05
5930 | 1.969807 | 5.375484e-05
5940 | 1.969218 | 5.518866e-05
5950 | 1.968629 | 5.706364e-05
5960 | 1.96804 | 5.893862e-05
5970 | 1.967451 | 6.081361e-05
5980 | 1.966862 | 6.268859e-05
5990 | 1.966273 | 6.456358e-05
6000 | 1.965684 | 6.643856e-05
6010 | 1.965018 | 6.831354e-05
6020 | 1.964352 | 7.018853e-05
6030 | 1.963686 | 7.206351e-05
6040 | 1.96302 | 7.39385e-05
6050 | 1.962354 | 7.581348e-05
6060 | 1.961688 | 7.690102e-05
6070 | 1.961022 | 7.779413e-05
6080 | 1.960356 | 7.868725e-05
6090 | 1.95969 | 7.958036e-05
6100 | 1.959024 | 8.047347e-05
6110 | 1.958358 | 8.136658e-05
6120 | 1.957692 | 8.225969e-05
6130 | 1.957026 | 8.31528e-05
6140 | 1.95636 | 8.404591e-05
6150 | 1.955694 | 8.493903e-05
6160 | 1.955028 | 8.583214e-05
6170 | 1.954362 | 8.672525e-05
6180 | 1.953696 | 8.761836e-05
6190 | 1.95303 | 8.851147e-05
6200 | 1.952364 | 8.940458e-05
6210 | 1.951698 | 9.02977e-05
6220 | 1.951032 | 9.119081e-05
6230 | 1.950366 | 9.208392e-05
6240 | 1.9497 | 9.297703e-05
6250 | 1.949034 | 9.387014e-05
6260 | 1.948368 | 9.547078e-05
6270 | 1.947702 | 9.707141e-05
6280 | 1.947036 | 9.867205e-05
6290 | 1.94637 | 0.0001002727
6300 | 1.945704 | 0.0001018733
6310 | 1.945038 | 0.000103474
6320 | 1.944372 | 0.0001050746
6330 | 1.943706 | 0.0001066752
6340 | 1.94304 | 0.0001082759
6350 | 1.942374 | 0.0001098765
6360 | 1.941708 | 0.0001114771
6370 | 1.941042 | 0.0001130778
6380 | 1.940376 | 0.0001146784
6390 | 1.93971 | 0.0001171535
6400 | 1.939044 | 0.0001210188
6410 | 1.938378 | 0.0001248841
6420 | 1.937712 | 0.0001287494
6430 | 1.937046 | 0.0001326147
6440 | 1.93638 | 0.00013648
6450 | 1.935714 | 0.0001403453
6460 | 1.935048 | 0.0001442106
6470 | 1.934382 | 0.000148076
6480 | 1.933716 | 0.0001519413
6490 | 1.93305 | 0.0001558066
6500 | 1.932384 | 0.0001596719
6510 | 1.931827 | 0.0001635372
6520 | 1.931269 | 0.0001674025
6530 | 1.930712 | 0.0001712678
6540 | 1.930154 | 0.0001751331
6550 | 1.929596 | 0.0001789984
6560 | 1.929039 | 0.0001828637
6570 | 1.928481 | 0.000186729
6580 | 1.927924 | 0.0001905943
6590 | 1.927366 | 0.0001944596
6600 | 1.926809 | 0.0001983249
6610 | 1.926291 | 0.0002021902
6620 | 1.925773 | 0.0002060555
6630 | 1.925255 | 0.0002099208
6640 | 1.924737 | 0.0002137861
6650 | 1.924219 | 0.0002176515
6660 | 1.923701 | 0.0002215168
6670 | 1.923183 | 0.0002253821
6680 | 1.922665 | 0.0002292474
6690 | 1.922147 | 0.0002331127
6700 | 1.921629 | 0.000236978
6710 | 1.921111 | 0.0002408433
6720 | 1.920593 | 0.0002447086
6730 | 1.920075 | 0.0002485739
6740 | 1.919557 | 0.0002524392
6750 | 1.919039 | 0.0002563045
6760 | 1.918521 | 0.0002601698
6770 | 1.918003 | 0.0002687765
6780 | 1.917485 | 0.0002800664
6790 | 1.916967 | 0.0002913563
6800 | 1.916449 | 0.0003026461
6810 | 1.915931 | 0.000313936
6820 | 1.915413 | 0.0003252259
6830 | 1.914895 | 0.0003365157
6840 | 1.914377 | 0.0003478056
6850 | 1.913859 | 0.0003590955
6860 | 1.913341 | 0.0003703853
6870 | 1.912823 | 0.0003816752
6880 | 1.912305 | 0.0003929651
6890 | 1.911787 | 0.000404255
6900 | 1.911269 | 0.0004155448
6910 | 1.910751 | 0.0004268347
6920 | 1.910233 | 0.0004381246
6930 | 1.909715 | 0.0004494144
6940 | 1.909197 | 0.0004607043
6950 | 1.908679 | 0.0004719942
6960 | 1.908161 | 0.000483284
6970 | 1.907643 | 0.0004945739
6980 | 1.907125 | 0.0005058638
6990 | 1.906607 | 0.0005171536
7000 | 1.906089 | 0.0005284435
7010 | 1.905308 | 0.0005397334
7020 | 1.904527 | 0.0005510232
7030 | 1.903746 | 0.0005623131
7040 | 1.902966 | 0.000573603
7050 | 1.902185 | 0.0005848928
7060 | 1.901404 | 0.0005961827
7070 | 1.900623 | 0.0006074726
7080 | 1.899842 | 0.0006187624
7090 | 1.899061 | 0.0006300523
7100 | 1.89828 | 0.0006413422
7110 | 1.897309 | 0.000652632
7120 | 1.896337 | 0.0006639219
7130 | 1.895366 | 0.0006752118
7140 | 1.894395 | 0.0006865016
7150 | 1.893424 | 0.0006977915
7160 | 1.892452 | 0.000733337
7170 | 1.891481 | 0.0007817452
7180 | 1.89051 | 0.0008301535
7190 | 1.889539 | 0.0008785618
7200 | 1.888568 | 0.00092697
7210 | 1.887596 | 0.0009753783
7220 | 1.886625 | 0.001023787
7230 | 1.885654 | 0.001072195
7240 | 1.884683 | 0.001120603
7250 | 1.883711 | 0.001169011
7260 | 1.88274 | 0.00121742
7270 | 1.881769 | 0.001265828
7280 | 1.880798 | 0.001314236
7290 | 1.879826 | 0.001362644
7300 | 1.878855 | 0.001411053
7310 | 1.877884 | 0.001459461
7320 | 1.876913 | 0.001507869
7330 | 1.875941 | 0.001556278
7340 | 1.87497 | 0.001604686
7350 | 1.873999 | 0.001653094
7360 | 1.873028 | 0.001701502
7370 | 1.872056 | 0.001749911
7380 | 1.871085 | 0.001798319
7390 | 1.870114 | 0.001846727
7400 | 1.869143 | 0.001895135
7410 | 1.868172 | 0.001943544
7420 | 1.8672 | 0.001991952
7430 | 1.866229 | 0.00204036
7440 | 1.865258 | 0.002088769
7450 | 1.864287 | 0.002137177
7460 | 1.863315 | 0.002185585
7470 | 1.862344 | 0.002233993
7480 | 1.861373 | 0.002282402
7490 | 1.860402 | 0.00233081
7500 | 1.85943 | 0.002379218
7510 | 1.858713 | 0.002476462
7520 | 1.857996 | 0.002652983
7530 | 1.857279 | 0.002829505
7540 | 1.856562 | 0.003006026
7550 | 1.855844 | 0.003182548
7560 | 1.855127 | 0.00335907
7570 | 1.85441 | 0.003535591
7580 | 1.853693 | 0.003712113
7590 | 1.852976 | 0.003888634
7600 | 1.852258 | 0.004065156
7610 | 1.851541 | 0.004241677
7620 | 1.850824 | 0.004418199
7630 | 1.850107 | 0.00459472
7640 | 1.849389 | 0.004771242
7650 | 1.848672 | 0.004947764
7660 | 1.847955 | 0.005124285
7670 | 1.847238 | 0.005300807
7680 | 1.846521 | 0.005477328
7690 | 1.845803 | 0.00565385
7700 | 1.845086 | 0.005830371
7710 | 1.844369 | 0.006006893
7720 | 1.843652 | 0.006183414
7730 | 1.842935 | 0.006374248
7740 | 1.842217 | 0.006688438
7750 | 1.8415 | 0.007002627
7760 | 1.840783 | 0.007316816
7770 | 1.840066 | 0.007631006
7780 | 1.839348 | 0.007945195
7790 | 1.838631 | 0.008259385
7800 | 1.837914 | 0.008573574
7810 | 1.837197 | 0.008887764
7820 | 1.83648 | 0.009201953
7830 | 1.835762 | 0.009516143
7840 | 1.835045 | 0.009830332
7850 | 1.834328 | 0.01014452
7860 | 1.833611 | 0.01045871
7870 | 1.832894 | 0.0107729
7880 | 1.832176 | 0.01108709
7890 | 1.831459 | 0.01140128
7900 | 1.830742 | 0.01171547
7910 | 1.83002 | 0.01202966
7920 | 1.829299 | 0.01234385
7930 | 1.828577 | 0.01265804
7940 | 1.827855 | 0.01297223
7950 | 1.827134 | 0.01328642
7960 | 1.826412 | 0.01360061
7970 | 1.825691 | 0.0139148
7980 | 1.824969 | 0.01422899
7990 | 1.824247 | 0.01454317
8000 | 1.823526 | 0.01485736
8010 | 1.822693 | 0.0149166
8020 | 1.821861 | 0.01493983
8030 | 1.821028 | 0.01496306
8040 | 1.820196 | 0.01498629
8050 | 1.819363 | 0.01500952
8060 | 1.818531 | 0.01503275
8070 | 1.817698 | 0.01505598
8080 | 1.816866 | 0.01507921
8090 | 1.816033 | 0.01510244
8100 | 1.815201 | 0.01512567
8110 | 1.814368 | 0.0151489
8120 | 1.813536 | 0.01517213
8130 | 1.812703 | 0.01519536
8140 | 1.811871 | 0.01521859
8150 | 1.811038 | 0.01524182
8160 | 1.810206 | 0.01526505
8170 | 1.809374 | 0.01528828
8180 | 1.808541 | 0.01531151
8190 | 1.807709 | 0.01533474
8200 | 1.806876 | 0.01535797
8210 | 1.806044 | 0.0153812
8220 | 1.805211 | 0.01540443
8230 | 1.804379 | 0.01542766
8240 | 1.803546 | 0.01545089
8250 | 1.802714 | 0.01547412
8260 | 1.801881 | 0.01549735
8270 | 1.801049 | 0.01550502
8280 | 1.800216 | 0.01551069
8290 | 1.799384 | 0.01551636
8300 | 1.798551 | 0.01552204
8310 | 1.797719 | 0.01552771
8320 | 1.796886 | 0.01553338
8330 | 1.796054 | 0.01553905
8340 | 1.795221 | 0.01554472
8350 | 1.794389 | 0.01555039
8360 | 1.793556 | 0.01555606
8370 | 1.792724 | 0.01556173
8380 | 1.791891 | 0.0155674
8390 | 1.791059 | 0.01557307
8400 | 1.790226 | 0.01557874
8410 | 1.789394 | 0.01558441
8420 | 1.788561 | 0.01559008
8430 | 1.787729 | 0.01559575
8440 | 1.786896 | 0.01560142
8450 | 1.786064 | 0.01560709
8460 | 1.785231 | 0.01561276
8470 | 1.784399 | 0.01561843
8480 | 1.783566 | 0.0156241
8490 | 1.782734 | 0.01562977
8500 | 1.781901 | 0.01563544
8510 | 1.780802 | 0.01564111
8520 | 1.779703 | 0.01564678
8530 | 1.778604 | 0.01565245
8540 | 1.777505 | 0.01565812
8550 | 1.776406 | 0.01566379
8560 | 1.775307 | 0.01566946
8570 | 1.774208 | 0.01567513
8580 | 1.773109 | 0.0156808
8590 | 1.77201 | 0.01568647
8600 | 1.770911 | 0.01569214
8610 | 1.769695 | 0.01569781
8620 | 1.768479 | 0.01570336
8630 | 1.767263 | 0.01570884
8640 | 1.766047 | 0.01571432
8650 | 1.764831 | 0.0157198
8660 | 1.763614 | 0.01572527
8670 | 1.762398 | 0.01573075
8680 | 1.761182 | 0.01573623
8690 | 1.759966 | 0.01574171
8700 | 1.75875 | 0.01574719
8710 | 1.757534 | 0.01575266
8720 | 1.756317 | 0.01575814
8730 | 1.755101 | 0.01576362
8740 | 1.753885 | 0.0157691
8750 | 1.752669 | 0.01577458
8760 | 1.751453 | 0.01578005
8770 | 1.750237 | 0.01578553
8780 | 1.749021 | 0.01579101
8790 | 1.747804 | 0.01579649
8800 | 1.746588 | 0.01580197
8810 | 1.745372 | 0.01580744
8820 | 1.744156 | 0.01581292
8830 | 1.74294 | 0.0158184
8840 | 1.741724 | 0.01582388
8850 | 1.740507 | 0.01582936
8860 | 1.739291 | 0.01583483
8870 | 1.738075 | 0.01584031
8880 | 1.736859 | 0.01584579
8890 | 1.735643 | 0.01585127
8900 | 1.734427 | 0.01585675
8910 | 1.732984 | 0.01586222
8920 | 1.731541 | 0.0158677
8930 | 1.730099 | 0.01587318
8940 | 1.728656 | 0.01587866
8950 | 1.727213 | 0.01588414
8960 | 1.725771 | 0.01588961
8970 | 1.724328 | 0.01589509
8980 | 1.722885 | 0.01590078
8990 | 1.721443 | 0.01590823
9000 | 1.72 | 0.01591569
9010 | 1.719 | 0.01592315
9020 | 1.718 | 0.01593061
9030 | 1.717 | 0.01593807
9040 | 1.716 | 0.01594553
9050 | 1.715 | 0.01595298
9060 | 1.714 | 0.01596044
9070 | 1.713 | 0.0159679
9080 | 1.712 | 0.01597536
9090 | 1.711 | 0.01598282
9100 | 1.71 | 0.01599028
9110 | 1.7085 | 0.01599774
9120 | 1.707 | 0.01600519
9130 | 1.7055 | 0.01601265
9140 | 1.704 | 0.01602011
9150 | 1.7025 | 0.01602757
9160 | 1.701 | 0.01603503
9170 | 1.6995 | 0.01604249
9180 | 1.698 | 0.01604994
9190 | 1.6965 | 0.0160574
9200 | 1.695 | 0.01606486
9210 | 1.694 | 0.01607232
9220 | 1.693 | 0.01607978
9230 | 1.692 | 0.01608724
9240 | 1.691 | 0.0160947
9250 | 1.69 | 0.01610215
9260 | 1.689 | 0.01610961
9270 | 1.688 | 0.01611707
9280 | 1.687 | 0.01612453
9290 | 1.686 | 0.01613199
9300 | 1.685 | 0.01613945
9310 | 1.6835 | 0.0161469
9320 | 1.682 | 0.01615436
9330 | 1.6805 | 0.01616182
9340 | 1.679 | 0.01616928
9350 | 1.6775 | 0.01617674
9360 | 1.676 | 0.0161842
9370 | 1.6745 | 0.01619166
9380 | 1.673 | 0.01619911
9390 | 1.6715 | 0.01620904
9400 | 1.67 | 0.0162193
9410 | 1.6682 | 0.01622956
9420 | 1.6664 | 0.01623982
9430 | 1.6646 | 0.01625008
9440 | 1.6628 | 0.01626034
9450 | 1.661 | 0.0162706
9460 | 1.6592 | 0.01628086
9470 | 1.6574 | 0.01629112
9480 | 1.6556 | 0.01630138
9490 | 1.6538 | 0.01631164
9500 | 1.652 | 0.0163219
9510 | 1.6499 | 0.01633217
9520 | 1.6478 | 0.01634243
9530 | 1.6457 | 0.01635269
9540 | 1.6436 | 0.01636295
9550 | 1.6415 | 0.01637321
9560 | 1.6394 | 0.01638347
9570 | 1.6373 | 0.01639373
9580 | 1.6352 | 0.01640399
9590 | 1.6331 | 0.01641425
9600 | 1.631 | 0.01642451
9610 | 1.6294 | 0.01643477
9620 | 1.6278 | 0.01644503
9630 | 1.6262 | 0.01645529
9640 | 1.6246 | 0.01646555
9650 | 1.623 | 0.01647581
9660 | 1.6214 | 0.01648607
9670 | 1.6198 | 0.01649633
9680 | 1.6182 | 0.01650659
9690 | 1.6166 | 0.01651685
9700 | 1.615 | 0.01652711
9710 | 1.6125 | 0.01653737
9720 | 1.61 | 0.01654763
9730 | 1.6075 | 0.01655789
9740 | 1.605 | 0.01656815
9750 | 1.6025 | 0.01657841
9760 | 1.6 | 0.01658867
9770 | 1.5975 | 0.01659893
9780 | 1.595 | 0.01661227
9790 | 1.5925 | 0.01662597
9800 | 1.59 | 0.01663966
9810 | 1.58802 | 0.01665336
9820 | 1.58604 | 0.01666705
9830 | 1.58406 | 0.01668075
9840 | 1.58208 | 0.01669444
9850 | 1.5801 | 0.01670814
9860 | 1.57812 | 0.01672183
9870 | 1.57614 | 0.01673553
9880 | 1.57416 | 0.01674922
9890 | 1.57218 | 0.01676292
9900 | 1.5702 | 0.01677661
9910 | 1.56848 | 0.01679031
9920 | 1.56676 | 0.016804
9930 | 1.56504 | 0.01681769
9940 | 1.56332 | 0.01683139
9950 | 1.5616 | 0.01684508
9960 | 1.55988 | 0.01685878
9970 | 1.55816 | 0.01687247
9980 | 1.55644 | 0.01688617
9990 | 1.55472 | 0.01689986
10000 | 1.553 | 0.01691356
10010 | 1.5497 | 0.01692725
10020 | 1.5464 | 0.01694095
10030 | 1.5431 | 0.01695464
10040 | 1.5398 | 0.01696834
10050 | 1.5365 | 0.01698203
10060 | 1.5332 | 0.01699573
10070 | 1.5299 | 0.01700942
10080 | 1.5266 | 0.01702312
10090 | 1.5233 | 0.01703681
10100 | 1.52 | 0.01705051
10110 | 1.518 | 0.0170642
10120 | 1.516 | 0.0170779
10130 | 1.514 | 0.01709159
10140 | 1.512 | 0.01710624
10150 | 1.51 | 0.0171224
10160 | 1.508 | 0.01713856
10170 | 1.506 | 0.01715472
10180 | 1.504 | 0.01717088
10190 | 1.502 | 0.01718704
10200 | 1.5 | 0.0172032
10210 | 1.497 | 0.01721936
10220 | 1.494 | 0.01723552
10230 | 1.491 | 0.01725168
10240 | 1.488 | 0.01726784
10250 | 1.485 | 0.017284
10260 | 1.482 | 0.01730016
10270 | 1.479 | 0.01731632
10280 | 1.476 | 0.01733248
10290 | 1.473 | 0.01734864
10300 | 1.47 | 0.0173648
10310 | 1.4675 | 0.01738096
10320 | 1.465 | 0.01739712
10330 | 1.4625 | 0.01741328
10340 | 1.46 | 0.01742944
10350 | 1.4575 | 0.0174456
10360 | 1.455 | 0.01746176
10370 | 1.4525 | 0.01747792
10380 | 1.45 | 0.01749408
10390 | 1.4475 | 0.01751024
10400 | 1.445 | 0.0175264
10410 | 1.4425 | 0.01754256
10420 | 1.44 | 0.01755872
10430 | 1.4375 | 0.01757488
10440 | 1.435 | 0.01759104
10450 | 1.4325 | 0.0176072
10460 | 1.43 | 0.01762336
10470 | 1.4275 | 0.01763952
10480 | 1.425 | 0.01765568
10490 | 1.4225 | 0.01767184
10500 | 1.42 | 0.017688
10510 | 1.4165 | 0.01770399
10520 | 1.413 | 0.01771948
10530 | 1.4095 | 0.01773498
10540 | 1.406 | 0.01775048
10550 | 1.4025 | 0.01776597
10560 | 1.399 | 0.01778147
10570 | 1.3955 | 0.01779696
10580 | 1.392 | 0.01781246
10590 | 1.3885 | 0.01782796
10600 | 1.385 | 0.01784345
10610 | 1.3825 | 0.01785895
10620 | 1.38 | 0.01787444
10630 | 1.3775 | 0.01788994
10640 | 1.375 | 0.01790544
10650 | 1.3725 | 0.01792093
10660 | 1.37 | 0.01793643
10670 | 1.3675 | 0.01795192
10680 | 1.365 | 0.01796742
10690 | 1.3625 | 0.01798292
10700 | 1.36 | 0.01799841
10710 | 1.357 | 0.01801391
10720 | 1.354 | 0.0180294
10730 | 1.351 | 0.0180449
10740 | 1.348 | 0.01806039
10750 | 1.345 | 0.01807589
10760 | 1.342 | 0.01809139
10770 | 1.339 | 0.01810688
10780 | 1.336 | 0.01812238
10790 | 1.333 | 0.01813787
10800 | 1.33 | 0.01815337
10810 | 1.327 | 0.01816887
10820 | 1.324 | 0.01818436
10830 | 1.321 | 0.01819986
10840 | 1.318 | 0.01821535
10850 | 1.315 | 0.01823085
10860 | 1.312 | 0.01824635
10870 | 1.309 | 0.01826184
10880 | 1.306 | 0.01827734
10890 | 1.303 | 0.01829283
10900 | 1.3 | 0.01830833
10910 | 1.297 | 0.01832382
10920 | 1.294 | 0.01833932
10930 | 1.291 | 0.01835482
10940 | 1.288 | 0.01837031
10950 | 1.285 | 0.01838581
10960 | 1.282 | 0.01840158
10970 | 1.279 | 0.01842031
10980 | 1.276 | 0.01843905
10990 | 1.273 | 0.01845779
11000 | 1.27 | 0.01847652
11010 | 1.267 | 0.01849526
11020 | 1.264 | 0.01851399
11030 | 1.261 | 0.01853273
11040 | 1.258 | 0.01855147
11050 | 1.255 | 0.0185702
11060 | 1.252 | 0.01858894
11070 | 1.249 | 0.01860768
11080 | 1.246 | 0.01862641
11090 | 1.243 | 0.01864515
11100 | 1.24 | 0.01866388
11110 | 1.237 | 0.01868262
11120 | 1.234 | 0.01870136
11130 | 1.231 | 0.01872009
11140 | 1.228 | 0.01873883
11150 | 1.225 | 0.01875757
11160 | 1.222 | 0.0187763
11170 | 1.219 | 0.01879504
11180 | 1.216 | 0.01881377
11190 | 1.213 | 0.01883251
11200 | 1.21 | 0.01885125
11210 | 1.207 | 0.01886998
11220 | 1.204 | 0.01888872
11230 | 1.201 | 0.01890746
11240 | 1.198 | 0.01892619
11250 | 1.195 | 0.01894493
11260 | 1.192 | 0.01896366
11270 | 1.189 | 0.0189824
11280 | 1.186 | 0.01900114
11290 | 1.183 | 0.01901987
11300 | 1.18 | 0.01903861
11310 | 1.177 | 0.01905734
11320 | 1.174 | 0.01907608
11330 | 1.171 | 0.01909482
11340 | 1.168 | 0.01911355
11350 | 1.165 | 0.01913229
11360 | 1.162 | 0.01915103
11370 | 1.159 | 0.01916976
11380 | 1.156 | 0.0191885
11390 | 1.153 | 0.01920566
11400 | 1.15 | 0.01922032
11410 | 1.147 | 0.01923498
11420 | 1.144 | 0.01924965
11430 | 1.141 | 0.01926431
11440 | 1.138 | 0.01927897
11450 | 1.135 | 0.01929363
11460 | 1.132 | 0.01930829
11470 | 1.129 | 0.01932295
11480 | 1.126 | 0.01933761
11490 | 1.123 | 0.01935227
11500 | 1.12 | 0.01936694
11510 | 1.117 | 0.0193816
11520 | 1.114 | 0.01939626
11530 | 1.111 | 0.01941092
11540 | 1.108 | 0.01942558
11550 | 1.105 | 0.01944024
11560 | 1.102 | 0.0194549
11570 | 1.099 | 0.01946956
11580 | 1.096 | 0.01948423
11590 | 1.093 | 0.01949889
11600 | 1.09 | 0.01951355
11610 | 1.087 | 0.01952821
11620 | 1.084 | 0.01954287
11630 | 1.081 | 0.01955753
11640 | 1.078 | 0.01957219
11650 | 1.075 | 0.01958685
11660 | 1.072 | 0.01960152
11670 | 1.069 | 0.01961618
11680 | 1.066 | 0.01963084
11690 | 1.063 | 0.0196455
11700 | 1.06 | 0.01966016
11710 | 1.0575 | 0.01967482
11720 | 1.055 | 0.01968948
11730 | 1.0525 | 0.01970415
11740 | 1.05 | 0.01971881
11750 | 1.0475 | 0.01973347
11760 | 1.045 | 0.01974813
11770 | 1.0425 | 0.01976279
11780 | 1.04 | 0.01977745
11790 | 1.0375 | 0.01979211
11800 | 1.035 | 0.01980677
11810 | 1.0317 | 0.01982144
11820 | 1.0284 | 0.0198361
11830 | 1.0251 | 0.01985076
11840 | 1.0218 | 0.01986542
11850 | 1.0185 | 0.01988008
11860 | 1.0152 | 0.01989474
11870 | 1.0119 | 0.0199094
11880 | 1.0086 | 0.01992406
11890 | 1.0053 | 0.01993873
11900 | 1.002 | 0.01995339
11910 | 1.0018 | 0.01996805
11920 | 1.0016 | 0.01998271
11930 | 1.0014 | 0.01999737
11940 | 1.0012 | 0.02001203
11950 | 1.001 | 0.02002669
11960 | 1.0008 | 0.02004135
11970 | 1.0006 | 0.02005602
11980 | 1.0004 | 0.02007068
11990 | 1.0002 | 0.02008534
12000 | 1 | 0.0201